## Initials
| Unit # | Incoming OCV | AC Impedance | 0.2C Capacity | 70% DCIR |  |  | Cell # | 70% DCIR
60 | 20034 | 3.817 | < 1 mΩ | 18.747732 | 0.001907622 | 0.0001742504 |  | 20034 | 0.001907622
99 | 20044 | 3.817 | < 1 mΩ | 18.935541 | 0.001907558 | 0.0001741858 |  | 20044 | 0.001907558
48 | 20059 | 3.819 | < 1 mΩ | 18.747193 | 0.001907511 | 0.0001741393 |  | 20059 | 0.001907511
18 | 20049 | 3.817 | < 1 mΩ | 18.583902 | 0.001907493 | 0.0001741211 |  | 20049 | 0.001907493
7 | 20063 | 3.82 | < 1 mΩ | 18.611341 | 0.001907493 | 0.0001741211 |  | 20063 | 0.001907493
6 | 20007 | 3.819 | < 1 mΩ | 18.564544 | 0.001907428 | 0.0001740565 |  | 20007 | 0.001907428
80 | 20102 | 3.821 | < 1 mΩ | 18.551405 | 0.001907428 | 0.0001740565 |  | 20102 | 0.001907428
29 | 20066 | 3.818 | < 1 mΩ | 18.879782 | 0.001907382 | 0.00017401 |  | 20066 | 0.001907382
40 | 20048 | 3.819 | < 1 mΩ | 18.693436 | 0.001907382 | 0.00017401 |  | 20048 | 0.001907382
79 | 20067 | 3.819 | < 1 mΩ | 18.745482 | 0.001907364 | 0.0001739918 |  | 20067 | 0.001907364
35 | 20027 | 3.819 | < 1 mΩ | 18.634719 | 0.001907364 | 0.0001739918 |  | 20027 | 0.001907364
20 | 20064 | 3.821 | < 1 mΩ | 18.83346 | 0.001907317 | 0.0001739454 |  | 20064 | 0.001907317
17 | 20042 | 3.819 | < 1 mΩ | 18.757642 | 0.001907317 | 0.0001739454 |  | 20042 | 0.001907317
73 | 20073 | 3.819 | < 1 mΩ | 18.637259 | 0.001907317 | 0.0001739454 |  | 20073 | 0.001907317
101 | 20068 | 3.819 | < 1 mΩ | 18.725395 | 0.001907317 | 0.0001739454 |  | 20068 | 0.001907317
1 | 20082 | 3.82 | < 1 mΩ | 18.755403 | 0.001907253 | 0.0001738807 |  | 20082 | 0.001907253
92 | 20024 | 3.819 | < 1 mΩ | 18.830617 | 0.001865111 | 0.0001317388 |  | 20024 | 0.001865111
13 | 20060 | 3.812 | < 1 mΩ | 18.760059 | 0.001865111 | 0.0001317388 |  | 20060 | 0.001865111
16 | 20055 | 3.823 | < 1 mΩ | 18.730184 | 0.001865111 | 0.0001317388 |  | 20055 | 0.001865111
81 | 20092 | 3.82 | < 1 mΩ | 18.849056 | 0.001865111 | 0.0001317388 |  | 20092 | 0.001865111
28 | 20061 | 3.819 | < 1 mΩ | 18.778108 | 0.001865047 | 0.0001316756 |  | 20061 | 0.001865047
97 | 20083 | 3.819 | < 1 mΩ | 18.769641 | 0.001865047 | 0.0001316756 |  | 20083 | 0.001865047
33 | 20088 | 3.819 | < 1 mΩ | 18.761283 | 0.001865047 | 0.0001316756 |  | 20088 | 0.001865047
24 | 20031 | 3.817 | < 1 mΩ | 18.623978 | 0.001865047 | 0.0001316756 |  | 20031 | 0.001865047
31 | 20023 | 3.819 | < 1 mΩ | 18.61707 | 0.001865047 | 0.0001316756 |  | 20023 | 0.001865047
98 | 20039 | 3.818 | < 1 mΩ | 18.648167 | 0.001865047 | 0.0001316756 |  | 20039 | 0.001865047
59 | 20028 | 3.816 | < 1 mΩ | 18.556063 | 0.001865047 | 0.0001316756 |  | 20028 | 0.001865047
26 | 20098 | 3.819 | < 1 mΩ | 18.787799 | 0.001864984 | 0.0001316124 |  | 20098 | 0.001864984
50 | 20052 | 3.819 | < 1 mΩ | 18.76334 | 0.001864984 | 0.0001316124 |  | 20052 | 0.001864984
47 | 20086 | 3.82 | < 1 mΩ | 18.700185 | 0.001864984 | 0.0001316124 |  | 20086 | 0.001864984
100 | 20029 | 3.818 | < 1 mΩ | 18.6938 | 0.001864984 | 0.0001316124 |  | 20029 | 0.001864984
43 | 20006 | 3.189 | < 1 mΩ | 18.528096 | 0.001864984 | 0.0001316124 |  | 20006 | 0.001864984
55 | 20010 | 3.821 | < 1 mΩ | 18.511006 | 0.001864984 | 0.0001316124 |  | 20010 | 0.001864984
4 | 20036 | 3.818 | < 1 mΩ | 18.486197 | 0.001864984 | 0.0001316124 |  | 20036 | 0.001864984
67 | 20076 | 3.818 | < 1 mΩ | 18.676136 | 0.001864936 | 0.0001315645 |  | 20076 | 0.001864936
37 | 20054 | 3.819 | < 1 mΩ | 18.762443 | 0.001864921 | 0.0001315492 |  | 20054 | 0.001864921
51 | 20022 | 3.82 | < 1 mΩ | 18.567733 | 0.001864921 | 0.0001315492 |  | 20022 | 0.001864921
19 | 20014 | 3.818 | < 1 mΩ | 18.432871 | 0.001864921 | 0.0001315492 |  | 20014 | 0.001864921
78 | 20079 | 3.819 | < 1 mΩ | 18.78417 | 0.001864921 | 0.0001315492 |  | 20079 | 0.001864921
25 | 20085 | 3.819 | < 1 mΩ | 18.702555 | 0.001864921 | 0.0001315492 |  | 20085 | 0.001864921
82 | 20035 | 3.817 | < 1 mΩ | 18.679556 | 0.001864873 | 0.0001315013 |  | 20035 | 0.001864873
83 | 20004 | 3.819 | < 1 mΩ | 18.450971 | 0.001864873 | 0.0001315013 |  | 20004 | 0.001864873
89 | 20038 | 3.82 | < 1 mΩ | 18.641959 | 0.001864858 | 0.0001314858 |  | 20038 | 0.001864858
22 | 20019 | 3.819 | < 1 mΩ | 18.817728 | 0.001822713 | 8.934119e-05 |  | 20019 | 0.001822713
42 | 20047 | 3.818 | < 1 mΩ | 18.779581 | 0.001822664 | 8.929185e-05 |  | 20047 | 0.001822664
49 | 20099 | 3.818 | < 1 mΩ | 18.850286 | 0.001822651 | 8.927942e-05 |  | 20099 | 0.001822651
96 | 20080 | 3.817 | < 1 mΩ | 18.809709 | 0.001822651 | 8.927942e-05 |  | 20080 | 0.001822651
15 | 20087 | 3.819 | < 1 mΩ | 18.7708 | 0.001822651 | 8.927942e-05 |  | 20087 | 0.001822651
72 | 20077 | 3.818 | < 1 mΩ | 18.762551 | 0.001822651 | 8.927942e-05 |  | 20077 | 0.001822651
39 | 20020 | 3.818 | < 1 mΩ | 18.701765 | 0.001822651 | 8.927942e-05 |  | 20020 | 0.001822651
36 | 20046 | 3.82 | < 1 mΩ | 18.611991 | 0.001822651 | 8.927942e-05 |  | 20046 | 0.001822651
52 | 20084 | 3.819 | < 1 mΩ | 18.8332 | 0.001822602 | 8.923008e-05 |  | 20084 | 0.001822602
94 | 20018 | 3.818 | < 1 mΩ | 18.682226 | 0.001822602 | 8.923008e-05 |  | 20018 | 0.001822602
38 | 20078 | 3.819 | < 1 mΩ | 18.628969 | 0.001822602 | 8.923008e-05 |  | 20078 | 0.001822602
34 | 20032 | 3.819 | < 1 mΩ | 18.537815 | 0.001822602 | 8.923008e-05 |  | 20032 | 0.001822602
23 | 20033 | 3.819 | < 1 mΩ | 18.658918 | 0.00182259 | 8.921766e-05 |  | 20033 | 0.00182259
93 | 20058 | 3.82 | < 1 mΩ | 18.775161 | 0.00182254 | 8.916831e-05 |  | 20058 | 0.00182254
54 | 20025 | 3.819 | < 1 mΩ | 18.6314 | 0.00182254 | 8.916831e-05 |  | 20025 | 0.00182254
41 | 20065 | 3.82 | < 1 mΩ | 18.857617 | 0.001822478 | 8.910655e-05 |  | 20065 | 0.001822478
87 | 20026 | 3.819 | < 1 mΩ | 18.513046 | 0.001822478 | 8.910655e-05 |  | 20026 | 0.001822478
53 | 20072 | 3.817 | < 1 mΩ | 18.783671 | 0.001780268 | 4.689567e-05 |  | 20072 | 0.001780268
12 | 20090 | 3.818 | < 1 mΩ | 18.6824 | 0.001780268 | 4.689567e-05 |  | 20090 | 0.001780268
64 | 20005 | 3.818 | < 1 mΩ | 18.4778 | 0.001780268 | 4.689567e-05 |  | 20005 | 0.001780268
21 | 20009 | 3.82 | < 1 mΩ | 18.472788 | 0.001780268 | 4.689567e-05 |  | 20009 | 0.001780268
84 | 20030 | 3.819 | < 1 mΩ | 18.8137 | 0.001780207 | 4.683534e-05 |  | 20030 | 0.001780207
32 | 20081 | 3.818 | < 1 mΩ | 18.583343 | 0.001780207 | 4.683534e-05 |  | 20081 | 0.001780207
8 | 20101 | 3.819 | < 1 mΩ | 18.551144 | 0.001780207 | 4.683534e-05 |  | 20101 | 0.001780207
95 | 20003 | 3.817 | < 1 mΩ | 18.4596 | 0.001780207 | 4.683534e-05 |  | 20003 | 0.001780207
75 | 20074 | 3.819 | < 1 mΩ | 18.740183 | 0.001780086 | 4.671449e-05 |  | 20074 | 0.001780086
14 | 20089 | 3.819 | < 1 mΩ | 18.6838 | 0.001737874 | 4.502361e-06 |  | 20089 | 0.001737874
74 | 20041 | 3.821 | < 1 mΩ | 18.7798 | 0.001733372 | 0 |  | 20041 | 0.001733372
70 | 20097 | 3.818 | < 1 mΩ | 18.876284 | 0.001949827 | 0.0002164555 |  | 20097 | 0.001949827
5 | 20040 | 3.818 | < 1 mΩ | 18.792582 | 0.00182254 | 8.916831e-05 | Tabs misaligned
68 | 20057 | 3.822 | < 1 mΩ | 18.864766 | 0.001949695 | 0.0002163234
58 | 20070 | 3.819 | < 1 mΩ | 18.833479 | 0.002076912 | 0.0003435402
3 | 20069 | 3.82 | < 1 mΩ | 18.819258 | 0.001992229 | 0.0002588575
2 | 20071 | 3.82 | 1 mΩ | 18.792701 | 0.001949827 | 0.0002164555
9 | 20053 | 3.818 | < 1 mΩ | 18.7885 | 0.001949827 | 0.0002164555
30 | 20056 | 3.819 | < 1 mΩ | 18.785622 | 0.001949827 | 0.0002164555
27 | 20075 | 3.819 | < 1 mΩ | 18.78132 | 0.001949761 | 0.0002163895
56 | 20051 | 3.82 | < 1 mΩ | 18.769271 | 0.001949761 | 0.0002163895
45 | 20045 | 3.818 | < 1 mΩ | 18.764872 | 0.001949695 | 0.0002163234
57 | 20043 | 3.819 | < 1 mΩ | 18.756332 | 0.001949695 | 0.0002163234
61 | 20037 | 3.82 | < 1 mΩ | 18.739894 | 0.00199234 | 0.0002589686
46 | 20062 | 3.819 | < 1 mΩ | 18.729794 | 0.001949893 | 0.0002165216
71 | 20093 | 3.818 | < 1 mΩ | 18.718064 | 0.001992162 | 0.0002587899
66 | 20050 | 3.818 | < 1 mΩ | 18.711135 | 0.001949761 | 0.0002163895
63 | 20094 | 3.818 | < 1 mΩ | 18.707805 | 0.002034538 | 0.0003011665
65 | 20095 | 3.817 | < 1 mΩ | 18.698317 | 0.001992027 | 0.0002586549
62 | 20096 | 3.819 | < 1 mΩ | 18.689746 | 0.001949827 | 0.0002164555
44 | 20091 | 3.819 | < 1 mΩ | 18.676498 | 0.001949695 | 0.0002163234
86 | 20100 | 3.819 | < 1 mΩ | 18.552234 | 0.001949695 | 0.0002163234
91 | 20021 | 3.82 | < 1 mΩ | 18.489158 | 0.001949761 | 0.0002163895
90 | 20013 | 3.818 | < 1 mΩ | 18.427981 | 0.001864921 | 0.0001315492
69 | 20016 | 3.819 | < 1 mΩ | 18.412941 | 0.001992094 | 0.0002587224
102 | 20017 | 3.818 | < 1 mΩ | 18.407603 | 0.001865 | 0.0001316277
77 | 20015 | 3.82 | < 1 mΩ | 18.3992 | 0.001780207 | 4.683534e-05
85 | 20012 | 3.187 | < 1 mΩ | 18.397413 | 0.001864936 | 0.0001315645
88 | 20008 | 3.819 | < 1 mΩ | 18.387923 | 0.001865047 | 0.0001316756
11 | 20001 | 3.82 | < 1 mΩ | 18.3853 | 0.001865047 | 0.0001316756
10 | 20002 | 3.82 | < 1 mΩ | 18.334846 | 0.001865111 | 0.0001317388
76 | 20011 | 3.82 | < 1 mΩ | 18.3017 | 0.00182259 | 8.921766e-05
| 20017 | Accidentally short circuited

## HT05 Cell Segment
| Segment 1 | Segment 2 | Segment 3 | Segment 4 |  |  | Ranking | ID | 70% DCIR
+ | 20034 | 20074 | 20059 | 20041 | Average IR | 0.001875345 | 1 | 20001 | 0.001865047
| 20063 | 20030 | 20102 | 20101 | Segment IR | 0.0337562 | 2 | 20002 | 0.001865111
| 20048 | 20072 | 20027 | 20005 |  |  | 3 | 20003 | 0.001780207
| 20042 | 20078 | 20068 | 20065 |  |  | 4 | 20004 | 0.001864873
| 20024 | 20020 | 20055 | 20033 |  |  | 5 | 20005 | 0.001780268
| 20061 | 20099 | 20088 | 20084 |  |  | 6 | 20006 | 0.001864984
| 20023 | 20004 | 20028 | 20087 |  |  | 7 | 20007 | 0.001907428
| 20052 | 20014 | 20029 | 20019 |  |  | 8 | 20008 | 0.001865047
| 20010 | 20036 | 20076 | 20085 |  |  | 9 | 20009 | 0.001780268
| 20022 | 20086 | 20079 | 20054 |  |  | 10 | 20010 | 0.001864984
| 20035 | 20039 | 20038 | 20006 |  |  | 11 | 20011 | 0.00182259
| 20047 | 20083 | 20080 | 20098 |  |  | 12 | 20012 | 0.001864936
| 20077 | 20060 | 20046 | 20031 |  |  | 13 | 20013 | 0.001864921
| 20018 | 20073 | 20032 | 20092 |  |  | 14 | 20014 | 0.001864921
| 20058 | 20067 | 20025 | 20082 |  |  | 15 | 20015 | 0.001780207
| 20026 | 20007 | 20090 | 20064 |  |  | 16 | 20016 | 0.001992094
| 20009 | 20044 | 20081 | 20066 |  |  | 17 | 20017 | 0.001865
- | 20003 | 20097 | 20089 | 20049 |  |  | 18 | 20018 | 0.001822602
[7 empty] | 19 | 20019 | 0.001822713
[7 empty] | 20 | 20020 | 0.001822651
[7 empty] | 21 | 20021 | 0.001949761
[7 empty] | 22 | 20022 | 0.001864921
[7 empty] | 23 | 20023 | 0.001865047
[7 empty] | 24 | 20024 | 0.001865111
[7 empty] | 25 | 20025 | 0.00182254
[7 empty] | 26 | 20026 | 0.001822478
[7 empty] | 27 | 20027 | 0.001907364
[7 empty] | 28 | 20028 | 0.001865047
[7 empty] | 29 | 20029 | 0.001864984
[7 empty] | 30 | 20030 | 0.001780207
[7 empty] | 31 | 20031 | 0.001865047
[7 empty] | 32 | 20032 | 0.001822602
[7 empty] | 33 | 20033 | 0.00182259
[7 empty] | 34 | 20034 | 0.001907622
[7 empty] | 35 | 20035 | 0.001864873
[7 empty] | 36 | 20036 | 0.001864984
[7 empty] | 37 | 20037 | 0.00199234
[7 empty] | 38 | 20038 | 0.001864858
[7 empty] | 39 | 20039 | 0.001865047
[7 empty] | 40 | 20040 | 0.00182254
[7 empty] | 41 | 20041 | 0.001733372
[7 empty] | 42 | 20042 | 0.001907317
[7 empty] | 43 | 20043 | 0.001949695
[7 empty] | 44 | 20044 | 0.001907558
[7 empty] | 45 | 20045 | 0.001949695
[7 empty] | 46 | 20046 | 0.001822651
[7 empty] | 47 | 20047 | 0.001822664
[7 empty] | 48 | 20048 | 0.001907382
[7 empty] | 49 | 20049 | 0.001907493
[7 empty] | 50 | 20050 | 0.001949761
[7 empty] | 51 | 20051 | 0.001949761
[7 empty] | 52 | 20052 | 0.001864984
[7 empty] | 53 | 20053 | 0.001949827
[7 empty] | 54 | 20054 | 0.001864921
[7 empty] | 55 | 20055 | 0.001865111
[7 empty] | 56 | 20056 | 0.001949827
[7 empty] | 57 | 20057 | 0.001949695
[7 empty] | 58 | 20058 | 0.00182254
[7 empty] | 59 | 20059 | 0.001907511
[7 empty] | 60 | 20060 | 0.001865111
[7 empty] | 61 | 20061 | 0.001865047
[7 empty] | 62 | 20062 | 0.001949893
[7 empty] | 63 | 20063 | 0.001907493
[7 empty] | 64 | 20064 | 0.001907317
[7 empty] | 65 | 20065 | 0.001822478
[7 empty] | 66 | 20066 | 0.001907382
[7 empty] | 67 | 20067 | 0.001907364
[7 empty] | 68 | 20068 | 0.001907317
[7 empty] | 69 | 20069 | 0.001992229
[7 empty] | 70 | 20070 | 0.002076912
[7 empty] | 71 | 20071 | 0.001949827
[7 empty] | 72 | 20072 | 0.001780268
[7 empty] | 73 | 20073 | 0.001907317
[7 empty] | 74 | 20074 | 0.001780086
[7 empty] | 75 | 20075 | 0.001949761
[7 empty] | 76 | 20076 | 0.001864936
[7 empty] | 77 | 20077 | 0.001822651
[7 empty] | 78 | 20078 | 0.001822602
[7 empty] | 79 | 20079 | 0.001864921
[7 empty] | 80 | 20080 | 0.001822651
[7 empty] | 81 | 20081 | 0.001780207
[7 empty] | 82 | 20082 | 0.001907253
[7 empty] | 83 | 20083 | 0.001865047
[7 empty] | 84 | 20084 | 0.001822602
[7 empty] | 85 | 20085 | 0.001864921
[7 empty] | 86 | 20086 | 0.001864984
[7 empty] | 87 | 20087 | 0.001822651
[7 empty] | 88 | 20088 | 0.001865047
[7 empty] | 89 | 20089 | 0.001737874
[7 empty] | 90 | 20090 | 0.001780268
[7 empty] | 91 | 20091 | 0.001949695
[7 empty] | 92 | 20092 | 0.001865111
[7 empty] | 93 | 20093 | 0.001992162
[7 empty] | 94 | 20094 | 0.002034538
[7 empty] | 95 | 20095 | 0.001992027
[7 empty] | 96 | 20096 | 0.001949827
[7 empty] | 97 | 20097 | 0.001949827
[7 empty] | 98 | 20098 | 0.001864984
[7 empty] | 99 | 20099 | 0.001822651
[7 empty] | 100 | 20100 | 0.001949695
[7 empty] | 101 | 20101 | 0.001780207
[7 empty] | 102 | 20102 | 0.001907428
This chart isn't available in your version of Excel. Editing this shape or saving this workbook into a different file format will permanently break the chart.

## OCV vs SOC
Sample # | 100% | 90% | 80% | 70% | 60% | 50% | 40% | 30% | 20% | 10% | 0%
20041 | 4.1962 | 4.1028 | 4.0032 | 3.9506 | 3.8869 | 3.8285 | 3.7961 | 3.7778 | 3.7549 | 3.7095 | 3.6152
20053 | 4.196231 | 4.10277 | 4.002441 | 3.950561 | 3.887999 | 3.828489 | 3.796445 | 3.778897 | 3.75639 | 3.710994 | 3.619059
20071 | 4.19585 | 4.100862 | 4.000916 | 3.950561 | 3.887236 | 3.828489 | 3.796445 | 3.778515 | 3.754864 | 3.710613 | 3.619059
20055 | 4.196994 | 4.098955 | 3.999008 | 3.949416 | 3.886473 | 3.82887 | 3.797208 | 3.77966 | 3.755627 | 3.710231 | 3.608759
20057 | 4.196231 | 4.105058 | 4.005112 | 3.95285 | 3.889525 | 3.830777 | 3.798352 | 3.780041 | 3.758679 | 3.714046 | 3.63508
20064 | 4.196231 | 4.103151 | 4.003586 | 3.951324 | 3.889143 | 3.830014 | 3.797971 | 3.77966 | 3.757534 | 3.712902 | 3.628977
20092 | 4.195468 | 4.108492 | 4.010834 | 3.954376 | 3.891051 | 3.831159 | 3.797971 | 3.779278 | 3.756008 | 3.712139 | 3.631266
20010 | 4.196231 | 4.104295 | 4.00206 | 3.950179 | 3.883421 | 3.825437 | 3.794919 | 3.777752 | 3.749905 | 3.698405 | 3.53666
20056 | 4.196612 | 4.102007 | 4.00206 | 3.950561 | 3.887236 | 3.828489 | 3.796445 | 3.778897 | 3.756008 | 3.710994 | 3.616388
20002 | 4.196994 | 4.099336 | 3.995575 | 3.945983 | 3.87808 | 3.822766 | 3.793393 | 3.776608 | 3.747234 | 3.696117 | 3.47219
20001 | 4.196994 | 4.104677 | 4.002441 | 3.94789 | 3.879606 | 3.823529 | 3.793011 | 3.776226 | 3.74609 | 3.694591 | 3.475624
20102 | 4.196612 | 4.102388 | 4.00206 | 3.949798 | 3.886473 | 3.826963 | 3.7953 | 3.778134 | 3.753338 | 3.706035 | 3.597696
20061 | 4.196612 | 4.103914 | 4.002823 | 3.949035 | 3.880751 | 3.825055 | 3.794919 | 3.776989 | 3.746853 | 3.696117 | 3.494316
20009 | 4.196612 | 4.102388 | 3.999771 | 3.948653 | 3.880751 | 3.824674 | 3.794156 | 3.777752 | 3.749142 | 3.698024 | 3.527886
20038 | 4.196994 | 4.099718 | 3.998245 | 3.949798 | 3.884184 | 3.826963 | 3.796063 | 3.778897 | 3.753338 | 3.705653 | 3.584726
20058 | 4.19585 | 4.105058 | 4.004349 | 3.952087 | 3.888762 | 3.829633 | 3.797208 | 3.780041 | 3.757153 | 3.711757 | 3.617151
20098 | 4.196994 | 4.103914 | 4.003586 | 3.951324 | 3.88838 | 3.829252 | 3.797589 | 3.778897 | 3.757153 | 3.711757 | 3.623636
20099 | 4.19585 | 4.108492 | 4.009689 | 3.953613 | 3.890669 | 3.830396 | 3.797971 | 3.778515 | 3.756771 | 3.712139 | 3.63241
20086 | 4.196612 | 4.10277 | 4.00206 | 3.950561 | 3.885328 | 3.827344 | 3.796063 | 3.778515 | 3.753719 | 3.705653 | 3.593881
20040 | 4.19585 | 4.102388 | 4.00206 | 3.950561 | 3.887617 | 3.829633 | 3.797589 | 3.778515 | 3.75639 | 3.712139 | 3.622873
20032 | 4.196994 | 4.098573 | 3.996719 | 3.947509 | 3.881514 | 3.825818 | 3.7953 | 3.777752 | 3.751049 | 3.700694 | 3.554208
20035 | 4.197757 | 4.098955 | 3.997482 | 3.947509 | 3.882658 | 3.825437 | 3.794537 | 3.778134 | 3.751049 | 3.700694 | 3.54963
20063 | 4.196994 | 4.103914 | 4.002823 | 3.950179 | 3.88838 | 3.828107 | 3.795682 | 3.778515 | 3.754482 | 3.708324 | 3.601892
20054 | 4.196231 | 4.104295 | 4.003967 | 3.951705 | 3.887999 | 3.82887 | 3.797208 | 3.778897 | 3.756008 | 3.710613 | 3.615244
20048 | 4.196612 | 4.100862 | 3.999771 | 3.949416 | 3.886473 | 3.828107 | 3.795682 | 3.778515 | 3.754101 | 3.707561 | 3.599603
20082 | 4.196994 | 4.099336 | 3.999008 | 3.949798 | 3.886854 | 3.829252 | 3.797208 | 3.779278 | 3.756008 | 3.710231 | 3.612192
20051 | 4.19585 | 4.10544 | 4.005875 | 3.952468 | 3.888762 | 3.830396 | 3.797971 | 3.780041 | 3.757534 | 3.711757 | 3.617533
20083 | 4.196994 | 4.104295 | 4.005493 | 3.952087 | 3.88838 | 3.829633 | 3.797589 | 3.77966 | 3.75639 | 3.710994 | 3.616388
20024 | 4.196231 | 4.108492 | 4.011597 | 3.954757 | 3.891051 | 3.831159 | 3.797589 | 3.778515 | 3.755627 | 3.711376 | 3.628214
20075 | 4.196994 | 4.10277 | 4.003204 | 3.951324 | 3.887617 | 3.829633 | 3.797208 | 3.778897 | 3.754864 | 3.710613 | 3.617914
20088 | 4.196994 | 4.10277 | 4.002823 | 3.950942 | 3.887999 | 3.829252 | 3.797208 | 3.778897 | 3.75639 | 3.710613 | 3.614099
20026 | 4.196994 | 4.098573 | 3.997101 | 3.947127 | 3.880369 | 3.823911 | 3.794156 | 3.777371 | 3.749905 | 3.699168 | 3.539712
20077 | 4.196231 | 4.108492 | 4.009308 | 3.95285 | 3.890288 | 3.829633 | 3.796445 | 3.778515 | 3.754864 | 3.710231 | 3.622873
20046 | 4.196231 | 4.104295 | 4.00473 | 3.951705 | 3.889143 | 3.830014 | 3.796826 | 3.77966 | 3.75639 | 3.710994 | 3.619821
20080 | 4.196231 | 4.103151 | 4.003967 | 3.951324 | 3.888762 | 3.82887 | 3.797208 | 3.778515 | 3.75639 | 3.711376 | 3.625162
20025 | 4.196994 | 4.101625 | 4.001678 | 3.950179 | 3.884947 | 3.826963 | 3.795682 | 3.778134 | 3.752575 | 3.703746 | 3.579767
20085 | 4.196994 | 4.098955 | 3.998245 | 3.948653 | 3.885328 | 3.826581 | 3.796063 | 3.778897 | 3.754864 | 3.707179 | 3.596933
20023 | 4.196994 | 4.106584 | 4.005875 | 3.952468 | 3.886091 | 3.828489 | 3.796826 | 3.77966 | 3.754482 | 3.704891 | 3.574426
20027 | 4.196994 | 4.104677 | 4.003967 | 3.951324 | 3.887617 | 3.828489 | 3.797589 | 3.779278 | 3.754482 | 3.706035 | 3.582437
20019 | 4.196231 | 4.109255 | 4.011215 | 3.954376 | 3.890669 | 3.831159 | 3.797589 | 3.778897 | 3.755627 | 3.711757 | 3.628214
20022 | 4.196994 | 4.104677 | 4.003967 | 3.951324 | 3.884565 | 3.8262 | 3.7953 | 3.778134 | 3.751431 | 3.700694 | 3.558404
20076 | 4.196994 | 4.09781 | 3.997101 | 3.94789 | 3.883803 | 3.8262 | 3.7953 | 3.778134 | 3.754101 | 3.706035 | 3.590066
20074 | 4.196612 | 4.102388 | 4.00206 | 3.949798 | 3.887236 | 3.82887 | 3.796063 | 3.778134 | 3.754482 | 3.708705 | 3.60647
20021 | 4.196994 | 4.095903 | 3.99443 | 3.945983 | 3.879606 | 3.824292 | 3.794919 | 3.777752 | 3.749905 | 3.69955 | 3.532082
20043 | 4.196994 | 4.103914 | 4.003586 | 3.950561 | 3.887999 | 3.82887 | 3.796826 | 3.778515 | 3.754482 | 3.708705 | 3.612955
20050 | 4.196231 | 4.101244 | 4.001297 | 3.950179 | 3.886473 | 3.827726 | 3.795682 | 3.778134 | 3.753338 | 3.706798 | 3.601511
20059 | 4.196994 | 4.099336 | 3.998627 | 3.949798 | 3.886091 | 3.827344 | 3.796445 | 3.779278 | 3.754864 | 3.708705 | 3.606851
20065 | 4.196231 | 4.10544 | 4.005875 | 3.953231 | 3.890669 | 3.830777 | 3.797589 | 3.77966 | 3.757916 | 3.713664 | 3.634699
20033 | 4.196994 | 4.10544 | 4.005112 | 3.951705 | 3.886854 | 3.828489 | 3.796826 | 3.778515 | 3.754101 | 3.705653 | 3.587778
20034 | 4.196612 | 4.110018 | 4.011978 | 3.954757 | 3.890288 | 3.830014 | 3.796826 | 3.778515 | 3.754101 | 3.707942 | 3.608759
20020 | 4.196994 | 4.103532 | 4.003967 | 3.950942 | 3.887617 | 3.828489 | 3.796063 | 3.778134 | 3.754101 | 3.707179 | 3.599222
20078 | 4.196612 | 4.098192 | 3.997101 | 3.947509 | 3.883803 | 3.825437 | 3.794919 | 3.778134 | 3.751812 | 3.702983 | 3.57557
20028 | 4.196612 | 4.104295 | 4.00206 | 3.949798 | 3.884184 | 3.825818 | 3.7953 | 3.777371 | 3.751049 | 3.699931 | 3.5523
20081 | 4.196994 | 4.095521 | 3.994049 | 3.945983 | 3.882658 | 3.824674 | 3.794919 | 3.778134 | 3.751049 | 3.701839 | 3.560693
20037 | 4.196612 | 4.103914 | 4.003204 | 3.950179 | 3.884947 | 3.827344 | 3.796063 | 3.778134 | 3.754864 | 3.708324 | 3.605325
20045 | 4.196231 | 4.100862 | 4.000916 | 3.950561 | 3.886854 | 3.82887 | 3.796445 | 3.778515 | 3.754864 | 3.709468 | 3.613336
20062 | 4.196612 | 4.099336 | 3.998245 | 3.949416 | 3.885328 | 3.828489 | 3.797208 | 3.77966 | 3.75639 | 3.70985 | 3.605707
20069 | 4.196231 | 4.104677 | 4.003586 | 3.952087 | 3.88838 | 3.830396 | 3.797589 | 3.780041 | 3.757916 | 3.713664 | 3.626688
20042 | 4.196994 | 4.103914 | 4.003204 | 3.951324 | 3.88838 | 3.82887 | 3.796826 | 3.779278 | 3.75639 | 3.710231 | 3.611048
20044 | 4.19585 | 4.106203 | 4.008164 | 3.953613 | 3.891814 | 3.83154 | 3.797589 | 3.779278 | 3.758297 | 3.714427 | 3.648051
20093 | 4.196994 | 4.10277 | 4.003586 | 3.951324 | 3.886854 | 3.82887 | 3.796826 | 3.778897 | 3.755245 | 3.707942 | 3.602274
20100 | 4.196231 | 4.09781 | 3.996338 | 3.946746 | 3.881895 | 3.825437 | 3.794537 | 3.777752 | 3.752193 | 3.70222 | 3.556115
20096 | 4.196612 | 4.102388 | 4.00206 | 3.950179 | 3.88571 | 3.827726 | 3.796063 | 3.778134 | 3.753338 | 3.706035 | 3.592737
20101 | 4.196231 | 4.095521 | 3.994049 | 3.946365 | 3.881132 | 3.825055 | 3.7953 | 3.778134 | 3.751431 | 3.700694 | 3.552682
20091 | 4.196612 | 4.10277 | 4.001678 | 3.949798 | 3.884565 | 3.827344 | 3.795682 | 3.777752 | 3.754482 | 3.706035 | 3.588922
20095 | 4.196231 | 4.100862 | 4.000153 | 3.949416 | 3.884947 | 3.827726 | 3.796063 | 3.778515 | 3.754101 | 3.707179 | 3.597314
20068 | 4.196612 | 4.098955 | 3.997864 | 3.949035 | 3.884565 | 3.827344 | 3.796063 | 3.779278 | 3.755627 | 3.707179 | 3.599985
20070 | 4.196231 | 4.104677 | 4.00473 | 3.952468 | 3.88838 | 3.830396 | 3.798352 | 3.780041 | 3.757916 | 3.713664 | 3.628595
20016 | 4.196994 | 4.105821 | 4.002441 | 3.950179 | 3.881514 | 3.825818 | 3.7953 | 3.777752 | 3.750286 | 3.698405 | 3.503853
20097 | 4.196612 | 4.10811 | 4.010452 | 3.954757 | 3.891051 | 3.831922 | 3.797971 | 3.779278 | 3.757153 | 3.713664 | 3.64004
20094 | 4.196994 | 4.102388 | 4.001678 | 3.949035 | 3.886091 | 3.828107 | 3.7953 | 3.778515 | 3.754864 | 3.707561 | 3.599603
20073 | 4.196994 | 4.098573 | 3.996719 | 3.947509 | 3.882277 | 3.825437 | 3.794919 | 3.778134 | 3.753338 | 3.704128 | 3.577478
20079 | 4.196231 | 4.103151 | 4.002823 | 3.949798 | 3.887236 | 3.828489 | 3.796445 | 3.778515 | 3.754864 | 3.710231 | 3.617914
20003 | 4.196231 | 4.104677 | 4.003204 | 3.949798 | 3.882277 | 3.825055 | 3.794537 | 3.777371 | 3.748379 | 3.697642 | 3.522545
20005 | 4.196994 | 4.102007 | 3.999771 | 3.94789 | 3.880369 | 3.823529 | 3.793011 | 3.776989 | 3.748379 | 3.697261 | 3.527504
20011 | 4.196612 | 4.100099 | 3.997101 | 3.946365 | 3.876555 | 3.821622 | 3.793393 | 3.776989 | 3.74609 | 3.694972 | 3.449302
20015 | 4.196612 | 4.106584 | 4.003967 | 3.950561 | 3.881132 | 3.824674 | 3.794919 | 3.778515 | 3.74876 | 3.697642 | 3.498131
20029 | 4.196994 | 4.104677 | 4.005112 | 3.952087 | 3.887999 | 3.82887 | 3.796826 | 3.778897 | 3.754864 | 3.707561 | 3.595407
20030 | 4.19585 | 4.109255 | 4.011215 | 3.953994 | 3.891051 | 3.830396 | 3.797208 | 3.778897 | 3.754864 | 3.710613 | 3.622873
20084 | 4.196231 | 4.101625 | 4.000916 | 3.949798 | 3.887617 | 3.828107 | 3.795682 | 3.778897 | 3.755627 | 3.711376 | 3.625544
20087 | 4.196612 | 4.10277 | 4.003204 | 3.950561 | 3.887236 | 3.827726 | 3.795682 | 3.778515 | 3.754864 | 3.709087 | 3.614862
20089 | 4.196612 | 4.103532 | 4.002441 | 3.950179 | 3.886473 | 3.826963 | 3.795682 | 3.777752 | 3.752193 | 3.705653 | 3.591592
20090 | 4.196612 | 4.095521 | 3.994812 | 3.946746 | 3.883803 | 3.8262 | 3.7953 | 3.778897 | 3.752956 | 3.706035 | 3.590829
20006 | 4.196612 | 4.105058 | 4.002823 | 3.950179 | 3.88304 | 3.825437 | 3.7953 | 3.776989 | 3.750286 | 3.698405 | 3.540856
20012 | 4.196612 | 4.102007 | 3.999771 | 3.948272 | 3.879225 | 3.823529 | 3.793393 | 3.776226 | 3.747616 | 3.696117 | 3.492409
20004 | 4.196994 | 4.099336 | 3.997864 | 3.948272 | 3.880751 | 3.824674 | 3.794919 | 3.778134 | 3.750668 | 3.698405 | 3.519493
20007 | 4.196612 | 4.106584 | 4.005112 | 3.951705 | 3.884947 | 3.827344 | 3.796445 | 3.779278 | 3.752956 | 3.701839 | 3.556878
20008 | 4.197375 | 4.105821 | 4.003967 | 3.950561 | 3.882277 | 3.8262 | 3.795682 | 3.777752 | 3.74876 | 3.696498 | 3.493172
20018 | 4.196994 | 4.11078 | 4.011597 | 3.954376 | 3.88838 | 3.829252 | 3.797208 | 3.778515 | 3.753338 | 3.705272 | 3.589685
20013 | 4.196994 | 4.103151 | 4.001297 | 3.948653 | 3.880751 | 3.824674 | 3.794537 | 3.776989 | 3.747997 | 3.69688 | 3.503853
20014 | 4.196994 | 4.103914 | 4.001678 | 3.949416 | 3.881514 | 3.825437 | 3.794919 | 3.777371 | 3.749142 | 3.697642 | 3.510719
20047 | 4.196994 | 4.103532 | 4.003204 | 3.950942 | 3.887617 | 3.828489 | 3.796445 | 3.778897 | 3.754482 | 3.709468 | 3.614099
20049 | 4.196612 | 4.095521 | 3.99443 | 3.94522 | 3.881895 | 3.825055 | 3.794537 | 3.778134 | 3.751049 | 3.701076 | 3.561074
20031 | 4.196994 | 4.103532 | 4.003967 | 3.951705 | 3.887236 | 3.828107 | 3.796063 | 3.777752 | 3.752193 | 3.704128 | 3.583581
20036 | 4.196612 | 4.102007 | 4.00206 | 3.949798 | 3.882277 | 3.825055 | 3.7953 | 3.776608 | 3.747997 | 3.697642 | 3.53666
20039 | 4.196994 | 4.098955 | 3.999008 | 3.949416 | 3.886091 | 3.827344 | 3.796445 | 3.778515 | 3.752575 | 3.704891 | 3.587778
20052 | 4.196612 | 4.105821 | 4.007019 | 3.953994 | 3.889906 | 3.831159 | 3.797971 | 3.77966 | 3.756008 | 3.711376 | 3.619059
20060 | 4.197375 | 4.105058 | 4.005112 | 3.952087 | 3.889143 | 3.829633 | 3.797208 | 3.779278 | 3.755245 | 3.709468 | 3.615625
20066 | 4.196231 | 4.107729 | 4.010452 | 3.954376 | 3.893339 | 3.831922 | 3.797971 | 3.779278 | 3.75639 | 3.712902 | 3.643091
20067 | 4.197375 | 4.103914 | 4.00473 | 3.950942 | 3.88838 | 3.828489 | 3.796445 | 3.778515 | 3.753719 | 3.708705 | 3.612192
20072 | 4.196612 | 4.103532 | 4.003967 | 3.950942 | 3.889906 | 3.829252 | 3.797208 | 3.778515 | 3.755245 | 3.710231 | 3.620584
20017 | 4.196231 | 4.101625 | 3.99939 | 3.948272 | 3.879606 | 3.823148 | 3.793774 | 3.775845 | 3.747234 | 3.695735 | 3.498131

## DCIR
Sample # | 100% | 90% | 80% | 70% | 60% | 50% | 40% | 30% | 25% | 20% | 15% | 10% | 5% | 0% |  | Sample # | 100% | 90% | 80% | 70% | 60% | 50% | 40% | 30% | 25% | 20% | 15% | 10% | 5% | 0%
20041 | 0.001433317 | 0.001744483 | 0.001866708 | 0.001733372 | 0.00186677 | 0.001733372 | 0.001744425 | 0.001688814 | 0.001733372 | 0.001866646 | 0.001788809 | 0.001788929 | 0.001866708 | 0.00221116 | 0.001790492 | 20041 | 0.001356368 | 0.001441148 | 0.001483593 | 0.001526031 | 0.001441148 | 0.001398719 | 0.001356368 | 0.001398766 | 0.001356368 | 0.001441197 | 0.001441148 | 0.001441148 | 0.001441197 | 0.001822478 | 0.001453263
20053 | 0.001525876 | 0.001907382 | 0.001907317 | 0.001949827 | 0.001949827 | 0.001822651 | 0.001864984 | 0.001907493 | 0.001949761 | 0.001907382 | 0.00182254 | 0.001864984 | 0.001907428 | 0.002246502 | 0.001895283 | 20053 | 0.001483543 | 0.001441099 | 0.001483593 | 0.001525928 | 0.001483432 | 0.001398766 | 0.001441099 | 0.001441148 | 0.001441099 | 0.001441099 | 0.001398813 | 0.001441197 | 0.001483593 | 0.001737822 | 0.001474445
20071 | 0.001737881 | 0.001695488 | 0.001780207 | 0.001949827 | 0.001864984 | 0.001780147 | 0.001737822 | 0.00182259 | 0.001864921 | 0.001780207 | 0.001780268 | 0.001822713 | 0.001865047 | 0.002076871 | 0.001825641 | 20071 | 0.00169543 | 0.001737756 | 0.001822651 | 0.001780147 | 0.001780268 | 0.001610653 | 0.001822713 | 0.001737763 | 0.001737763 | 0.00182254 | 0.001737822 | 0.00169543 | 0.001780207 | 0.002034538 | 0.00177112
20055 | 0.002034427 | 0.001737933 | 0.001737881 | 0.001865111 | 0.001907447 | 0.00169543 | 0.00169543 | 0.001780207 | 0.001695373 | 0.001737933 | 0.00182259 | 0.001865047 | 0.001864984 | 0.002076871 | 0.001822619 | 20055 | 0.002034469 | 0.002076982 | 0.002119315 | 0.002161722 | 0.002076871 | 0.001907447 | 0.002034427 | 0.002076871 | 0.002119315 | 0.002034469 | 0.002076871 | 0.002119459 | 0.001992229 | 0.002331282 | 0.002082981
20057 | 0.001144435 | 0.001780207 | 0.001865047 | 0.001949695 | 0.001949761 | 0.001822478 | 0.001864858 | 0.001865111 | 0.001907364 | 0.001907253 | 0.001864984 | 0.001907428 | 0.001949827 | 0.002119387 | 0.001849845 | 20057 | 0.001144435 | 0.001144474 | 0.001186879 | 0.001229212 | 0.001229212 | 0.001017248 | 0.001186768 | 0.001229101 | 0.001144435 | 0.00122917 | 0.001186768 | 0.00122917 | 0.001229212 | 0.001441099 | 0.001201942
20064 | 0.001356276 | 0.001780207 | 0.001864984 | 0.001907317 | 0.001907558 | 0.001780096 | 0.00182254 | 0.001907493 | 0.001865047 | 0.00182259 | 0.001822651 | 0.001864921 | 0.001865047 | 0.002034538 | 0.001828662 | 20064 | 0.001271545 | 0.001314078 | 0.001356479 | 0.001313989 | 0.001356276 | 0.00122917 | 0.001271588 | 0.001314033 | 0.001313833 | 0.001271588 | 0.001356479 | 0.001271656 | 0.001313878 | 0.001610653 | 0.001326089
20092 | 0.0007628566 | 0.001864984 | 0.001864936 | 0.001865111 | 0.001865047 | 0.001822713 | 0.001822713 | 0.001865111 | 0.001864984 | 0.001822602 | 0.001864984 | 0.001780086 | 0.001949761 | 0.002119244 | 0.001795367 | 20092 | 0.000551014 | 0.0006781054 | 0.0006782625 | 0.0007205495 | 0.0006782395 | 0.0005510878 | 0.0006357724 | 0.0007205251 | 0.0005933685 | 0.0006357724 | 0.0007205739 | 0.0005934193 | 0.000635794 | 0.0008901036 | 0.000663042
20010 | 0.001441099 | 0.001780328 | 0.00182254 | 0.001864984 | 0.001780207 | 0.001695488 | 0.001737933 | 0.00182254 | 0.001780207 | 0.001737822 | 0.001780268 | 0.001695488 | 0.001864984 | 0.002373808 | 0.001798407 | 20010 | 0.001441308 | 0.001483593 | 0.001568209 | 0.001525876 | 0.001398766 | 0.001483493 | 0.001483432 | 0.001483432 | 0.001525987 | 0.001525928 | 0.001483644 | 0.001525928 | 0.001483694 | 0.001992094 | 0.001528956
20056 | 0.001568315 | 0.001780207 | 0.001865047 | 0.001949827 | 0.001949827 | 0.001780207 | 0.001780147 | 0.001780268 | 0.001822478 | 0.001907382 | 0.001864921 | 0.001865047 | 0.001907493 | 0.002119387 | 0.001852897 | 20056 | 0.001525987 | 0.001525928 | 0.001483493 | 0.001525876 | 0.001525824 | 0.001441148 | 0.001525928 | 0.001483532 | 0.001525928 | 0.001483644 | 0.001483593 | 0.001441099 | 0.001483593 | 0.001780147 | 0.001516837
20002 | 0.002161575 | 0.001780268 | 0.001780147 | 0.001865111 | 0.001695488 | 0.001695541 | 0.00169543 | 0.001780268 | 0.001822713 | 0.001865047 | 0.001737874 | 0.001780207 | 0.001865047 | 0.002543176 | 0.001861992 | 20002 | 0.002076871 | 0.002161722 | 0.002246537 | 0.002288947 | 0.002161833 | 0.002161795 | 0.002204242 | 0.002204167 | 0.002204092 | 0.002246613 | 0.002246502 | 0.002204018 | 0.002288947 | 0.002966975 | 0.002261661
20001 | 0.001271502 | 0.00182259 | 0.001737822 | 0.001865047 | 0.001865111 | 0.001653041 | 0.001737763 | 0.001737822 | 0.00169543 | 0.001780268 | 0.001737815 | 0.001780328 | 0.001865111 | 0.002543287 | 0.001792353 | 20001 | 0.001313989 | 0.001186808 | 0.001313833 | 0.001398766 | 0.001313878 | 0.001229212 | 0.001229253 | 0.001186848 | 0.001229017 | 0.001271656 | 0.001271742 | 0.001271502 | 0.001314033 | 0.002119387 | 0.001332138
20102 | 0.001610653 | 0.001737992 | 0.001864858 | 0.001907428 | 0.001865047 | 0.00169543 | 0.001780207 | 0.001822651 | 0.001737815 | 0.001780147 | 0.001822713 | 0.001865047 | 0.001907317 | 0.002246537 | 0.001831703 | 20102 | 0.00156832 | 0.001568373 | 0.001568156 | 0.001525876 | 0.001568315 | 0.001398813 | 0.001398655 | 0.001271545 | 0.001441099 | 0.00144105 | 0.00156832 | 0.001525928 | 0.00165293 | 0.001949695 | 0.001531934
20061 | 0.001356368 | 0.001822664 | 0.001780268 | 0.001865047 | 0.001865047 | 0.001652874 | 0.001737704 | 0.001737822 | 0.001780207 | 0.001737933 | 0.00182254 | 0.001780268 | 0.001737763 | 0.002076801 | 0.001768093 | 20061 | 0.001398766 | 0.001441148 | 0.001356322 | 0.001398766 | 0.00139875 | 0.001229212 | 0.001271588 | 0.001229212 | 0.001356322 | 0.001271588 | 0.001356276 | 0.001356322 | 0.001314033 | 0.001610653 | 0.001356354
20009 | 0.001568315 | 0.001737763 | 0.00169543 | 0.001780268 | 0.001737815 | 0.001610708 | 0.001568209 | 0.001653042 | 0.001737933 | 0.001737763 | 0.001653042 | 0.001695373 | 0.00182254 | 0.002246425 | 0.001731759 | 20009 | 0.001568156 | 0.001610653 | 0.001610653 | 0.001652986 | 0.001610708 | 0.001610708 | 0.001525928 | 0.001483593 | 0.001568267 | 0.001610653 | 0.001652986 | 0.001653097 | 0.001737704 | 0.002204056 | 0.001650011
20038 | 0.001949827 | 0.001737763 | 0.001653097 | 0.001864858 | 0.001695373 | 0.001695488 | 0.001610653 | 0.001568209 | 0.001737704 | 0.001653097 | 0.001653098 | 0.001780207 | 0.001780328 | 0.002119204 | 0.001749922 | 20038 | 0.001949695 | 0.002034607 | 0.001949695 | 0.002034607 | 0.001992205 | 0.001907299 | 0.001949695 | 0.001864921 | 0.001907428 | 0.002034427 | 0.001992273 | 0.001992027 | 0.001949695 | 0.002373727 | 0.001995165
20058 | 0.001102064 | 0.001780268 | 0.001780328 | 0.00182254 | 0.00182254 | 0.001737763 | 0.001695488 | 0.001737822 | 0.001737874 | 0.001737822 | 0.001822602 | 0.001822602 | 0.001949827 | 0.002077053 | 0.001759042 | 20058 | 0.001186808 | 0.001102102 | 0.001229212 | 0.001144512 | 0.001102028 | 0.001017359 | 0.001144435 | 0.00105973 | 0.001059583 | 0.001102139 | 0.001144474 | 0.001186728 | 0.001144551 | 0.001441197 | 0.00114749
20098 | 0.001229142 | 0.001737933 | 0.001822713 | 0.001864984 | 0.001822651 | 0.00169543 | 0.001653153 | 0.001610653 | 0.001695373 | 0.001737933 | 0.001737874 | 0.001864984 | 0.001780207 | 0.002076982 | 0.001737858 | 20098 | 0.001271545 | 0.001271545 | 0.001313944 | 0.001313878 | 0.001229295 | 0.001229253 | 0.001271588 | 0.001144285 | 0.001229142 | 0.001186728 | 0.001313989 | 0.001398607 | 0.001271588 | 0.001610653 | 0.001289717
20099 | 0.0005086796 | 0.001737874 | 0.001864984 | 0.001822651 | 0.001822713 | 0.00169543 | 0.001737822 | 0.001695373 | 0.001780147 | 0.001737815 | 0.00165293 | 0.001737874 | 0.001822713 | 0.002077012 | 0.00169243 | 20099 | 0.0004662025 | 0.0005510514 | 0.0006359051 | 0.0005933283 | 0.0005086278 | 0.0005086451 | 0.0004238997 | 0.0003814671 | 0.0004662341 | 0.0005934797 | 0.0005086968 | 0.000551014 | 0.0004662183 | 0.0008477993 | 0.0005358978
20086 | 0.001356368 | 0.001653097 | 0.001780147 | 0.001864984 | 0.001780268 | 0.001610653 | 0.001610762 | 0.001653153 | 0.00169543 | 0.001695488 | 0.001695315 | 0.001780268 | 0.001780268 | 0.002076982 | 0.001716656 | 20086 | 0.001398766 | 0.001398813 | 0.001398766 | 0.001441099 | 0.001441148 | 0.001313989 | 0.001356322 | 0.001271656 | 0.001398766 | 0.001398766 | 0.001398766 | 0.001483493 | 0.001441259 | 0.001780268 | 0.001422991
20040 | 0.001398766 | 0.001737881 | 0.001822602 | 0.00182254 | 0.001822713 | 0.001695488 | 0.001737933 | 0.001695488 | 0.001737822 | 0.001822775 | 0.001737874 | 0.001780268 | 0.001822478 | 0.002119204 | 0.001768131 | 20040 | 0.001398719 | 0.001398861 | 0.00144121 | 0.001525876 | 0.001398719 | 0.001356322 | 0.001313878 | 0.001356322 | 0.001441099 | 0.001398766 | 0.001441308 | 0.001441197 | 0.001483593 | 0.001780036 | 0.001441136
20032 | 0.002119387 | 0.001737992 | 0.001780147 | 0.001822602 | 0.001695488 | 0.00165293 | 0.001610762 | 0.001695488 | 0.00169543 | 0.001695373 | 0.001695488 | 0.001780207 | 0.001780207 | 0.002246425 | 0.00178628 | 20032 | 0.002076912 | 0.002076871 | 0.002119244 | 0.002119315 | 0.00216176 | 0.002119459 | 0.002119387 | 0.002034607 | 0.002119315 | 0.002119315 | 0.002161613 | 0.002076942 | 0.002246425 | 0.002670401 | 0.002158683
20035 | 0.002034676 | 0.001695545 | 0.001780207 | 0.001864873 | 0.001695488 | 0.001737874 | 0.001695488 | 0.001653265 | 0.00169543 | 0.001865111 | 0.001780207 | 0.001822651 | 0.001864984 | 0.002331203 | 0.001822643 | 20035 | 0.002034607 | 0.001992273 | 0.002034538 | 0.002076841 | 0.002034607 | 0.001949827 | 0.001907253 | 0.001992138 | 0.001992162 | 0.001992094 | 0.001992273 | 0.00199234 | 0.002161722 | 0.002585534 | 0.002052729
20063 | 0.001271545 | 0.001780268 | 0.001780268 | 0.001907493 | 0.00182254 | 0.00169543 | 0.001653153 | 0.001737815 | 0.001737822 | 0.001822602 | 0.001737933 | 0.001822651 | 0.001822651 | 0.002204131 | 0.001771164 | 20063 | 0.001314033 | 0.001314033 | 0.001356414 | 0.001271613 | 0.001313922 | 0.001313922 | 0.00122917 | 0.001186959 | 0.001229212 | 0.001271699 | 0.001271588 | 0.001314011 | 0.001313989 | 0.00169543 | 0.001314
20024 | 0.0005085685 | 0.00173794 | 0.001907493 | 0.001865111 | 0.001822664 | 0.001737881 | 0.00173794 | 0.001695545 | 0.001695545 | 0.001695488 | 0.001822664 | 0.001738051 | 0.001780328 | 0.002034607 | 0.001698559 | 20024 | 0.0005511438 | 0.0005933484 | 0.0005511251 | 0.0006358155 | 0.0005086624 | 0.0005086968 | 0.0005087141 | 0.0004662499 | 0.0004662341 | 0.0005934998 | 0.0005510327 | 0.0005933685 | 0.000551014 | 0.0008901639 | 0.0005692192
20048 | 0.001695373 | 0.001737763 | 0.001864984 | 0.001907382 | 0.001907511 | 0.001737763 | 0.00169543 | 0.00169543 | 0.001737822 | 0.001695373 | 0.00182254 | 0.001865047 | 0.001780207 | 0.002204018 | 0.001810475 | 20048 | 0.001737933 | 0.001695488 | 0.001737933 | 0.001737763 | 0.00182259 | 0.001610653 | 0.001737704 | 0.001610653 | 0.001695488 | 0.001653097 | 0.001653097 | 0.001695488 | 0.001737933 | 0.002076871 | 0.001728764
20082 | 0.002076801 | 0.001737815 | 0.001780207 | 0.001907253 | 0.001780207 | 0.001737874 | 0.001695488 | 0.00169543 | 0.00169543 | 0.001737874 | 0.001737933 | 0.001780268 | 0.001865111 | 0.002077012 | 0.001807479 | 20082 | 0.002076942 | 0.002119459 | 0.002119387 | 0.002034607 | 0.002119315 | 0.001992094 | 0.001992162 | 0.001949695 | 0.001992162 | 0.0020344 | 0.002076942 | 0.002076801 | 0.002034607 | 0.002458507 | 0.002076934
20054 | 0.001313833 | 0.001822602 | 0.001864984 | 0.001864921 | 0.001822651 | 0.001780207 | 0.001780268 | 0.001737704 | 0.001737763 | 0.001822775 | 0.00169543 | 0.001780268 | 0.001864984 | 0.002119315 | 0.001786265 | 20054 | 0.001356414 | 0.001271631 | 0.001398861 | 0.001313967 | 0.001356368 | 0.001229212 | 0.001314033 | 0.001313833 | 0.001229212 | 0.001271656 | 0.001398607 | 0.001356368 | 0.001398813 | 0.001737763 | 0.001353338
20051 | 0.00122917 | 0.001822713 | 0.001864984 | 0.001949761 | 0.001864921 | 0.001737704 | 0.001695488 | 0.001695373 | 0.001780207 | 0.001695545 | 0.001780207 | 0.001822478 | 0.001822478 | 0.002119387 | 0.001777173 | 20051 | 0.001186768 | 0.001144435 | 0.001186687 | 0.001102102 | 0.001186768 | 0.001059622 | 0.001101991 | 0.001059622 | 0.0009748807 | 0.001144474 | 0.001102139 | 0.001186728 | 0.001186879 | 0.001483644 | 0.001150481
20083 | 0.001313922 | 0.001653153 | 0.001780207 | 0.001865047 | 0.001822651 | 0.001737815 | 0.001610708 | 0.001737815 | 0.001652986 | 0.001653042 | 0.001653153 | 0.001780147 | 0.001780328 | 0.002077053 | 0.001722716 | 20083 | 0.001356322 | 0.001271588 | 0.001398671 | 0.001356276 | 0.001313944 | 0.001186848 | 0.001229253 | 0.001144435 | 0.001313944 | 0.001271545 | 0.001229253 | 0.001229017 | 0.001313989 | 0.001610653 | 0.001301839
20075 | 0.001568262 | 0.001737874 | 0.001780147 | 0.001949761 | 0.00182254 | 0.001737763 | 0.001737704 | 0.001653098 | 0.001737933 | 0.001737933 | 0.001780207 | 0.001865047 | 0.001822602 | 0.002119172 | 0.001789289 | 20075 | 0.00156832 | 0.001483532 | 0.001525928 | 0.001525876 | 0.001568373 | 0.001483482 | 0.001398655 | 0.001483532 | 0.001398702 | 0.001441259 | 0.001483432 | 0.001483493 | 0.001483543 | 0.00182254 | 0.001510762
20088 | 0.001525979 | 0.001780147 | 0.00182254 | 0.001865047 | 0.001864984 | 0.001780268 | 0.001695373 | 0.001737763 | 0.001737704 | 0.001780268 | 0.001865047 | 0.001822478 | 0.001864984 | 0.002161722 | 0.00180745 | 20088 | 0.00144121 | 0.001483593 | 0.001483593 | 0.001441148 | 0.001398766 | 0.001356368 | 0.001483593 | 0.001441099 | 0.001398766 | 0.001398813 | 0.001441148 | 0.001441099 | 0.001441099 | 0.001780268 | 0.001459326
20026 | 0.002119315 | 0.001780207 | 0.001737874 | 0.001822478 | 0.001737874 | 0.001610708 | 0.001653042 | 0.001695488 | 0.001653153 | 0.001737933 | 0.001737933 | 0.001695488 | 0.001780268 | 0.002331203 | 0.001792355 | 20026 | 0.002119244 | 0.002119315 | 0.002161648 | 0.002204056 | 0.002076801 | 0.002076871 | 0.002076982 | 0.002076871 | 0.002076871 | 0.002119387 | 0.002119204 | 0.002076912 | 0.002204092 | 0.002797532 | 0.002164699
20077 | 0.0005934193 | 0.00169543 | 0.001780147 | 0.001822651 | 0.001780207 | 0.001737822 | 0.001695488 | 0.001653209 | 0.001780207 | 0.001695488 | 0.001737763 | 0.001822664 | 0.001864984 | 0.002204092 | 0.001704541 | 20077 | 0.0005509767 | 0.000551014 | 0.0005933283 | 0.0005934394 | 0.000551014 | 0.0005086451 | 0.0004662341 | 0.0004237598 | 0.0004238029 | 0.0005086796 | 0.0005509953 | 0.0005509767 | 0.0005934595 | 0.0007629936 | 0.0005449514
20046 | 0.001186728 | 0.00169543 | 0.00182259 | 0.001822651 | 0.001864921 | 0.001737815 | 0.00169543 | 0.001737822 | 0.001737756 | 0.001780328 | 0.001822478 | 0.001864984 | 0.001864921 | 0.002119204 | 0.001768076 | 20046 | 0.001102102 | 0.001144474 | 0.001229253 | 0.001186768 | 0.001144362 | 0.001059622 | 0.001102028 | 0.001102139 | 0.001102065 | 0.001102102 | 0.001144435 | 0.001186808 | 0.001186848 | 0.001483543 | 0.001162611
20080 | 0.001441099 | 0.001780207 | 0.00182259 | 0.001822651 | 0.001822416 | 0.001737874 | 0.00169543 | 0.001737933 | 0.001737933 | 0.001737822 | 0.001737704 | 0.00182254 | 0.00182259 | 0.002119315 | 0.00177415 | 20080 | 0.001356479 | 0.001313878 | 0.001398719 | 0.00139875 | 0.001398766 | 0.001398702 | 0.001186768 | 0.001229212 | 0.001313989 | 0.001313989 | 0.001313922 | 0.001356414 | 0.001356479 | 0.001695373 | 0.001359388
20025 | 0.00169543 | 0.001737933 | 0.001780207 | 0.00182254 | 0.001822602 | 0.001695488 | 0.001695488 | 0.001652986 | 0.001610653 | 0.001695488 | 0.001695488 | 0.001780207 | 0.00182254 | 0.002204317 | 0.001765098 | 20025 | 0.001695488 | 0.001737933 | 0.001695488 | 0.001737763 | 0.00169543 | 0.001610708 | 0.001653042 | 0.001568426 | 0.001652874 | 0.001653153 | 0.001737704 | 0.001822602 | 0.001822775 | 0.002246502 | 0.001737849
20085 | 0.002034427 | 0.001822651 | 0.001780147 | 0.001864921 | 0.001865047 | 0.001737763 | 0.001695488 | 0.001653209 | 0.001737992 | 0.001737822 | 0.001780268 | 0.001822478 | 0.001822478 | 0.002246537 | 0.001828659 | 20085 | 0.002076912 | 0.002077053 | 0.002119315 | 0.002076982 | 0.002034469 | 0.001992027 | 0.002076871 | 0.001992162 | 0.001992205 | 0.002076871 | 0.002034496 | 0.002119315 | 0.002034607 | 0.002500757 | 0.002086003
20023 | 0.001144435 | 0.001822775 | 0.001907428 | 0.001865047 | 0.00186481 | 0.001737874 | 0.001780207 | 0.001737881 | 0.001780268 | 0.001780328 | 0.001737874 | 0.001822602 | 0.001949827 | 0.002331203 | 0.001804469 | 20023 | 0.001102102 | 0.001144474 | 0.001229253 | 0.001186808 | 0.001186879 | 0.001017325 | 0.001144474 | 0.001144512 | 0.001186848 | 0.001059658 | 0.001186768 | 0.001271588 | 0.001186919 | 0.001653041 | 0.001192903
20027 | 0.001356322 | 0.001780207 | 0.001822713 | 0.001907364 | 0.00182254 | 0.001695373 | 0.001737763 | 0.001780207 | 0.001737763 | 0.001737815 | 0.001737874 | 0.001737763 | 0.001907253 | 0.002246425 | 0.001786242 | 20027 | 0.001271699 | 0.001314033 | 0.001313944 | 0.001356322 | 0.001313989 | 0.001271502 | 0.001271545 | 0.001102102 | 0.001186879 | 0.001271588 | 0.001398655 | 0.001441259 | 0.001441001 | 0.001780328 | 0.001338203
20019 | 0.000551014 | 0.001737822 | 0.001865047 | 0.001822713 | 0.001822602 | 0.001737763 | 0.001695488 | 0.001695545 | 0.001822651 | 0.001737763 | 0.001737933 | 0.001780268 | 0.001864984 | 0.002034496 | 0.001707578 | 20019 | 0.0004663294 | 0.0005509953 | 0.0005934394 | 0.0006357724 | 0.0005511251 | 0.0005934595 | 0.0004662341 | 0.0004662341 | 0.0004238853 | 0.0005509953 | 0.0005511251 | 0.0005509953 | 0.0005510327 | 0.0008900432 | 0.000560119
20022 | 0.001483482 | 0.001737822 | 0.001780147 | 0.001864921 | 0.001780268 | 0.001652986 | 0.00169543 | 0.001652986 | 0.001695541 | 0.001780147 | 0.001737763 | 0.001780207 | 0.00182254 | 0.00228887 | 0.001768079 | 20022 | 0.001441148 | 0.001441259 | 0.001525876 | 0.001525928 | 0.00144121 | 0.001398719 | 0.001356322 | 0.001356414 | 0.001398719 | 0.001356414 | 0.001483593 | 0.001483493 | 0.001610653 | 0.001949695 | 0.001483532
20076 | 0.002204056 | 0.001864984 | 0.001780207 | 0.001864936 | 0.001737874 | 0.001737763 | 0.001695373 | 0.001695488 | 0.001695488 | 0.001780268 | 0.001780268 | 0.001822713 | 0.001864984 | 0.002288836 | 0.001843803 | 20076 | 0.00224646 | 0.002161722 | 0.002246349 | 0.002204167 | 0.002246613 | 0.002161648 | 0.002119276 | 0.002119387 | 0.002161648 | 0.002203981 | 0.002246502 | 0.002204092 | 0.002289025 | 0.00267022 | 0.002234364
20074 | 0.001483432 | 0.001780207 | 0.001780096 | 0.001780086 | 0.001865047 | 0.001695373 | 0.001695373 | 0.001653154 | 0.001652986 | 0.001737874 | 0.001737874 | 0.001737933 | 0.001780207 | 0.002119387 | 0.001749931 | 20074 | 0.001483593 | 0.001398655 | 0.001441259 | 0.001483593 | 0.001441001 | 0.001441099 | 0.001356368 | 0.001314078 | 0.001356322 | 0.001441259 | 0.001483593 | 0.001398655 | 0.001483644 | 0.001780268 | 0.001450242
20021 | 0.0026702 | 0.001864936 | 0.001864984 | 0.001949761 | 0.001780147 | 0.001737874 | 0.001737874 | 0.00169543 | 0.001780268 | 0.001737881 | 0.001737704 | 0.00182254 | 0.001864921 | 0.002458424 | 0.001907353 | 20021 | 0.002670401 | 0.0026702 | 0.002755181 | 0.002712644 | 0.002670401 | 0.002585534 | 0.002585534 | 0.002585709 | 0.002670401 | 0.002627978 | 0.002670401 | 0.002712828 | 0.002712644 | 0.003348414 | 0.002712734
20043 | 0.001313878 | 0.001780207 | 0.001780147 | 0.001949695 | 0.001822602 | 0.001737874 | 0.001737815 | 0.001737763 | 0.001780147 | 0.001822602 | 0.001780147 | 0.001780268 | 0.001780328 | 0.002119387 | 0.001780204 | 20043 | 0.001313989 | 0.001356276 | 0.001441099 | 0.001398702 | 0.001356368 | 0.001229337 | 0.001313922 | 0.001271588 | 0.001229253 | 0.001271588 | 0.001356276 | 0.001398702 | 0.001398813 | 0.001653098 | 0.001356358
20050 | 0.00165293 | 0.001780268 | 0.001780268 | 0.001949761 | 0.001822602 | 0.00169543 | 0.001695488 | 0.001737763 | 0.001695488 | 0.001652986 | 0.001822651 | 0.001907382 | 0.001822713 | 0.002119276 | 0.001795358 | 20050 | 0.001737704 | 0.001695488 | 0.00182254 | 0.001780207 | 0.001737933 | 0.001653153 | 0.001652986 | 0.001568262 | 0.001695373 | 0.00169543 | 0.001653042 | 0.001653097 | 0.001737822 | 0.002077053 | 0.001725721
20059 | 0.002076871 | 0.001695545 | 0.001737815 | 0.001907511 | 0.00182254 | 0.001737763 | 0.001652986 | 0.001652986 | 0.001737933 | 0.001737704 | 0.001737756 | 0.001865047 | 0.001822651 | 0.002119387 | 0.001807464 | 20059 | 0.002034607 | 0.002076942 | 0.002119244 | 0.00216176 | 0.002034607 | 0.002034538 | 0.002034538 | 0.001949761 | 0.002034538 | 0.001992205 | 0.001992027 | 0.002119315 | 0.002034538 | 0.002416061 | 0.002073906
20065 | 0.001102065 | 0.001737992 | 0.001822602 | 0.001822478 | 0.00182254 | 0.001737704 | 0.001737881 | 0.001737874 | 0.001695488 | 0.001737763 | 0.001653097 | 0.001737874 | 0.00182254 | 0.002076942 | 0.001731774 | 20065 | 0.001102102 | 0.001059658 | 0.00122917 | 0.001186728 | 0.001186879 | 0.0009749137 | 0.001017214 | 0.0009749467 | 0.0009324682 | 0.001102028 | 0.001059658 | 0.001144435 | 0.001144474 | 0.001356276 | 0.001105068
20033 | 0.001271588 | 0.001780207 | 0.001822602 | 0.00182259 | 0.001865111 | 0.00169543 | 0.001695488 | 0.001695488 | 0.001822837 | 0.001737763 | 0.001737874 | 0.001822602 | 0.001907188 | 0.002161648 | 0.001774172 | 20033 | 0.001271588 | 0.001271588 | 0.001441161 | 0.001356368 | 0.001313967 | 0.001229101 | 0.001229253 | 0.001144512 | 0.001271588 | 0.001356368 | 0.001271545 | 0.001398766 | 0.001398655 | 0.001737874 | 0.001335167
20034 | 0.000551014 | 0.001737763 | 0.00182254 | 0.001907622 | 0.001822602 | 0.001780096 | 0.001737822 | 0.00169543 | 0.001653153 | 0.001653265 | 0.001780268 | 0.001737933 | 0.001865174 | 0.002204056 | 0.001710624 | 20034 | 0.0004663452 | 0.0006357724 | 0.0005934394 | 0.0006357724 | 0.0005934595 | 0.0005086796 | 0.000551014 | 0.0005085685 | 0.0004237454 | 0.0005086796 | 0.0004662499 | 0.0005934595 | 0.0005509953 | 0.0008900734 | 0.000566161
20020 | 0.001356368 | 0.00169543 | 0.001822664 | 0.001822651 | 0.001822664 | 0.001695373 | 0.001695545 | 0.00165293 | 0.001695488 | 0.001653041 | 0.001780207 | 0.001864984 | 0.001780147 | 0.002119244 | 0.00174691 | 20020 | 0.001398813 | 0.001398813 | 0.001483543 | 0.001441197 | 0.001441099 | 0.001356322 | 0.001356322 | 0.001313989 | 0.001356368 | 0.001398766 | 0.001483543 | 0.001398813 | 0.001483593 | 0.001780147 | 0.001435095
20078 | 0.002119387 | 0.001737933 | 0.001780207 | 0.001822602 | 0.001695488 | 0.001695488 | 0.001653042 | 0.001610708 | 0.00169543 | 0.001610653 | 0.001695488 | 0.001780147 | 0.001822478 | 0.002203981 | 0.001780217 | 20078 | 0.002119459 | 0.002076801 | 0.002246537 | 0.002204092 | 0.002119315 | 0.002119315 | 0.002161648 | 0.002077012 | 0.002076942 | 0.002119276 | 0.002119315 | 0.002119276 | 0.002161833 | 0.002585621 | 0.002164746
20028 | 0.001441099 | 0.001780268 | 0.00182254 | 0.001865047 | 0.001822478 | 0.00169543 | 0.001737822 | 0.00169543 | 0.001695488 | 0.00169543 | 0.001695545 | 0.001737763 | 0.001822725 | 0.002246502 | 0.001768112 | 20028 | 0.001398861 | 0.001356479 | 0.001525876 | 0.001525928 | 0.001441148 | 0.001398671 | 0.001356368 | 0.001314033 | 0.001356322 | 0.001313833 | 0.001398813 | 0.001441099 | 0.001526031 | 0.002034607 | 0.001456291
20081 | 0.002500757 | 0.001653153 | 0.001737874 | 0.001780207 | 0.001780328 | 0.001652986 | 0.001653153 | 0.001695488 | 0.001652986 | 0.00169543 | 0.00169543 | 0.001780207 | 0.001780268 | 0.002203981 | 0.001804446 | 20081 | 0.002627978 | 0.002543201 | 0.002585709 | 0.002670311 | 0.002628156 | 0.002500757 | 0.002500841 | 0.002500757 | 0.002628067 | 0.002543201 | 0.002585534 | 0.002585797 | 0.002670311 | 0.003051959 | 0.002615898
20037 | 0.001483432 | 0.001907253 | 0.001864936 | 0.00199234 | 0.001949827 | 0.00182259 | 0.001822713 | 0.001822651 | 0.001780268 | 0.001865047 | 0.001822713 | 0.001949761 | 0.002076801 | 0.00245834 | 0.001901334 | 20037 | 0.001483644 | 0.001398813 | 0.001525824 | 0.001441148 | 0.001483532 | 0.001356322 | 0.001356368 | 0.001483543 | 0.001441148 | 0.001441259 | 0.001441099 | 0.001483543 | 0.001695488 | 0.002034538 | 0.001504733
20045 | 0.001780036 | 0.001737874 | 0.00182254 | 0.001949695 | 0.001864936 | 0.001737933 | 0.001780268 | 0.001822713 | 0.00182254 | 0.001737822 | 0.001907317 | 0.001907447 | 0.002076871 | 0.002373647 | 0.001880117 | 20045 | 0.001780328 | 0.001695373 | 0.001864984 | 0.001822602 | 0.001780147 | 0.00169543 | 0.001695488 | 0.00169543 | 0.001737874 | 0.001695545 | 0.001737763 | 0.001780268 | 0.001949695 | 0.002288758 | 0.001801406
20062 | 0.002077012 | 0.001780207 | 0.001907493 | 0.001949893 | 0.001907428 | 0.001822478 | 0.00169543 | 0.001737822 | 0.001695373 | 0.001780268 | 0.001865047 | 0.001992162 | 0.001992273 | 0.002373727 | 0.00189833 | 20062 | 0.002119387 | 0.002076982 | 0.002161795 | 0.002077012 | 0.002119244 | 0.001949782 | 0.002034607 | 0.001992205 | 0.002076942 | 0.002076982 | 0.002119204 | 0.002119133 | 0.002288914 | 0.002627867 | 0.002131433
20069 | 0.001229101 | 0.001822713 | 0.001907364 | 0.001992229 | 0.001907253 | 0.00182254 | 0.00182254 | 0.001737822 | 0.001822602 | 0.00182254 | 0.001865047 | 0.001907382 | 0.002204092 | 0.00241598 | 0.001877086 | 20069 | 0.001229128 | 0.001186808 | 0.001356525 | 0.001313989 | 0.001229253 | 0.001144512 | 0.001186768 | 0.001186808 | 0.001144512 | 0.001271588 | 0.001186768 | 0.001356479 | 0.001652986 | 0.001610762 | 0.001289778
20042 | 0.001313789 | 0.00182259 | 0.001864921 | 0.001907317 | 0.001949695 | 0.001737874 | 0.00169543 | 0.001780268 | 0.001780207 | 0.001907558 | 0.001907382 | 0.001865111 | 0.002077053 | 0.002543373 | 0.00186804 | 20042 | 0.001271588 | 0.001313989 | 0.001356479 | 0.001356322 | 0.001356368 | 0.001271545 | 0.00122917 | 0.001186728 | 0.001229212 | 0.001229212 | 0.00144105 | 0.001398766 | 0.001568214 | 0.001822651 | 0.001359378
20044 | 0.0005933484 | 0.001780268 | 0.001907382 | 0.001907558 | 0.001865047 | 0.001780207 | 0.001822713 | 0.001780328 | 0.001780207 | 0.001780086 | 0.001864984 | 0.001907493 | 0.002119387 | 0.002331282 | 0.001801449 | 20044 | 0.0005934394 | 0.000635794 | 0.0006781054 | 0.0005934394 | 0.0006782165 | 0.0005934193 | 0.0005933484 | 0.0005509953 | 0.0005085685 | 0.0006781054 | 0.0006781054 | 0.0007629083 | 0.0009324682 | 0.001017248 | 0.0006781544
20093 | 0.001441148 | 0.00182254 | 0.001822713 | 0.001992162 | 0.001907317 | 0.001780268 | 0.001737874 | 0.001780147 | 0.001780268 | 0.001737815 | 0.001822651 | 0.001992162 | 0.002076801 | 0.002458229 | 0.001868007 | 20093 | 0.001483493 | 0.001483432 | 0.001568426 | 0.001568262 | 0.001568156 | 0.001398813 | 0.001483543 | 0.001483543 | 0.001483382 | 0.00144121 | 0.001568156 | 0.00156832 | 0.001780207 | 0.002161833 | 0.001574341
20100 | 0.002119459 | 0.001864984 | 0.00182259 | 0.001949695 | 0.001822713 | 0.001737815 | 0.001737822 | 0.001695488 | 0.001780268 | 0.001780207 | 0.001822602 | 0.00182259 | 0.002119315 | 0.002628067 | 0.001907401 | 20100 | 0.002204092 | 0.00216176 | 0.002246425 | 0.002246349 | 0.002246765 | 0.002161686 | 0.002161502 | 0.002204167 | 0.00216176 | 0.002204131 | 0.002373536 | 0.002331124 | 0.002500841 | 0.003051752 | 0.002303992
20096 | 0.001568262 | 0.001907493 | 0.00182254 | 0.001949827 | 0.001822713 | 0.001780147 | 0.001695488 | 0.001780268 | 0.001737763 | 0.001822602 | 0.00182259 | 0.001907558 | 0.002119315 | 0.002458229 | 0.001871057 | 20096 | 0.001441259 | 0.001483493 | 0.001525928 | 0.001525928 | 0.001568267 | 0.001441099 | 0.001441099 | 0.001441148 | 0.001483432 | 0.001483593 | 0.001568426 | 0.00156832 | 0.001737933 | 0.002204018 | 0.001565282
20101 | 0.00267029 | 0.001780207 | 0.001780207 | 0.001780207 | 0.001865111 | 0.001780268 | 0.001695545 | 0.001780207 | 0.001780147 | 0.001737763 | 0.001822602 | 0.001907317 | 0.002034469 | 0.002585621 | 0.001928569 | 20101 | 0.002670401 | 0.002627867 | 0.002670109 | 0.002712552 | 0.002755088 | 0.002670401 | 0.002585709 | 0.002627978 | 0.002670401 | 0.002628156 | 0.002670492 | 0.002670311 | 0.002882198 | 0.00351809 | 0.002739982
20091 | 0.001398719 | 0.001864984 | 0.001907188 | 0.001949695 | 0.001864984 | 0.001822602 | 0.001737822 | 0.001737763 | 0.001780268 | 0.00182254 | 0.001864921 | 0.001907493 | 0.001864984 | 0.002288947 | 0.001843779 | 20091 | 0.001398766 | 0.001398861 | 0.001398702 | 0.001398813 | 0.001398813 | 0.001314078 | 0.001314033 | 0.00122917 | 0.001271502 | 0.001313989 | 0.001313878 | 0.001398766 | 0.001398766 | 0.001780207 | 0.001380596
20095 | 0.001737822 | 0.001864984 | 0.001865047 | 0.001992027 | 0.001907428 | 0.001780207 | 0.001737874 | 0.001695373 | 0.001737822 | 0.001780268 | 0.001949761 | 0.001865047 | 0.001907317 | 0.002246425 | 0.001861957 | 20095 | 0.001780147 | 0.001780207 | 0.001907428 | 0.001822713 | 0.001822713 | 0.001737822 | 0.001780207 | 0.001695373 | 0.001737763 | 0.00169543 | 0.001737822 | 0.001780268 | 0.001865047 | 0.002119204 | 0.001804439
20068 | 0.002077083 | 0.001737763 | 0.001780147 | 0.001907317 | 0.001822478 | 0.001653098 | 0.001737763 | 0.001695488 | 0.001780328 | 0.001695545 | 0.001737704 | 0.001822651 | 0.001822602 | 0.002161686 | 0.001816547 | 20068 | 0.002034676 | 0.002077123 | 0.002119315 | 0.002204167 | 0.002034538 | 0.002034607 | 0.001949893 | 0.001949761 | 0.002034607 | 0.002034538 | 0.002076871 | 0.002246689 | 0.002077053 | 0.002458507 | 0.002095168
20070 | 0.001271545 | 0.001907382 | 0.001949761 | 0.002076912 | 0.001907493 | 0.001907317 | 0.001865111 | 0.001864984 | 0.001822602 | 0.001865047 | 0.001864984 | 0.001864936 | 0.001992027 | 0.002246578 | 0.001886191 | 20070 | 0.001186808 | 0.001271656 | 0.001314078 | 0.001313944 | 0.00122917 | 0.001229253 | 0.001229253 | 0.001186808 | 0.001186808 | 0.001271631 | 0.001313989 | 0.001314033 | 0.001271588 | 0.001610598 | 0.001280687
20016 | 0.001313989 | 0.001864984 | 0.001864873 | 0.001992094 | 0.001822602 | 0.001780328 | 0.001822775 | 0.001737874 | 0.001780207 | 0.001822651 | 0.001864984 | 0.001907317 | 0.001907253 | 0.002585534 | 0.001861962 | 20016 | 0.001356433 | 0.001356387 | 0.001441148 | 0.001441148 | 0.001398655 | 0.001313944 | 0.001271588 | 0.001186879 | 0.001229212 | 0.001398813 | 0.001271588 | 0.001356479 | 0.001441148 | 0.002076982 | 0.001395743
20097 | 0.0007205495 | 0.001822651 | 0.001949761 | 0.001949827 | 0.001865047 | 0.001780268 | 0.001780207 | 0.001822713 | 0.00182259 | 0.001822651 | 0.001780268 | 0.00182254 | 0.001949761 | 0.002034676 | 0.001780251 | 20097 | 0.000635794 | 0.0007205739 | 0.0006782395 | 0.0007205495 | 0.0006357509 | 0.0005511065 | 0.0005509953 | 0.0005933082 | 0.0005509953 | 0.0005934394 | 0.0006782165 | 0.000720685 | 0.0006357724 | 0.0009324366 | 0.0006569902
20094 | 0.001568262 | 0.001865047 | 0.001907317 | 0.002034538 | 0.001907299 | 0.001907317 | 0.001737822 | 0.00182254 | 0.001737763 | 0.001865047 | 0.001907253 | 0.001949761 | 0.001907253 | 0.002331314 | 0.001889181 | 20094 | 0.001483543 | 0.001568373 | 0.001610653 | 0.00156832 | 0.001568262 | 0.001441099 | 0.001441148 | 0.001441148 | 0.001441099 | 0.001441099 | 0.001398861 | 0.001441099 | 0.001610653 | 0.001949716 | 0.001528934
20073 | 0.002246502 | 0.001822775 | 0.001907428 | 0.001907317 | 0.001907493 | 0.001780207 | 0.001780207 | 0.00169543 | 0.001737815 | 0.001737763 | 0.001695545 | 0.001822664 | 0.001822528 | 0.002161833 | 0.001858965 | 20073 | 0.002246425 | 0.00216176 | 0.002331282 | 0.00228887 | 0.002246425 | 0.002161722 | 0.002161722 | 0.002119387 | 0.002161833 | 0.002161648 | 0.002161722 | 0.002246502 | 0.002288947 | 0.002670401 | 0.002243475
20079 | 0.001525876 | 0.001865111 | 0.001949716 | 0.001864921 | 0.001907382 | 0.001780147 | 0.001737874 | 0.001737992 | 0.001737874 | 0.001737992 | 0.001737704 | 0.001822713 | 0.001864984 | 0.002119315 | 0.001813543 | 20079 | 0.00144105 | 0.001441197 | 0.001568373 | 0.001610598 | 0.001483532 | 0.001356322 | 0.001398607 | 0.001483482 | 0.001398655 | 0.001441099 | 0.001441099 | 0.001525979 | 0.00144105 | 0.001737815 | 0.00148349
20003 | 0.001271545 | 0.001780147 | 0.001737874 | 0.001780207 | 0.001780147 | 0.00165293 | 0.001652986 | 0.001610708 | 0.001737822 | 0.001695488 | 0.001737815 | 0.001780268 | 0.001780147 | 0.002373727 | 0.001740844 | 20003 | 0.001229253 | 0.001271613 | 0.001271545 | 0.001356322 | 0.001314033 | 0.001186768 | 0.00122917 | 0.001144435 | 0.001186728 | 0.001229253 | 0.001271545 | 0.001229253 | 0.001314033 | 0.001864984 | 0.001292781
20005 | 0.001610762 | 0.001653153 | 0.00169543 | 0.001780268 | 0.001737763 | 0.001568262 | 0.001568373 | 0.001653042 | 0.001653098 | 0.001610708 | 0.001610708 | 0.001652986 | 0.00182254 | 0.002373727 | 0.00171363 | 20005 | 0.001653042 | 0.00156832 | 0.00169543 | 0.00169543 | 0.001653153 | 0.001610764 | 0.001610708 | 0.001483532 | 0.001525979 | 0.001568209 | 0.001483482 | 0.001525987 | 0.001737822 | 0.002246613 | 0.001647034
20011 | 0.00194996 | 0.001653153 | 0.001695488 | 0.00182259 | 0.001780268 | 0.001653097 | 0.00169543 | 0.001568103 | 0.001653042 | 0.001653042 | 0.001695373 | 0.001737933 | 0.001864984 | 0.002712847 | 0.001795379 | 20011 | 0.002034676 | 0.001992205 | 0.001992205 | 0.001992094 | 0.001992162 | 0.001992094 | 0.001907558 | 0.001822602 | 0.001949629 | 0.001865047 | 0.002034607 | 0.001907317 | 0.002076801 | 0.002839658 | 0.002028475
20015 | 0.001059658 | 0.001737874 | 0.001737992 | 0.001780207 | 0.001780207 | 0.001653042 | 0.00156832 | 0.001652986 | 0.001695488 | 0.001737815 | 0.001737874 | 0.001737881 | 0.001822478 | 0.002458313 | 0.001725724 | 20015 | 0.0009749137 | 0.001059694 | 0.001144512 | 0.001102177 | 0.001101991 | 0.001017248 | 0.001017325 | 0.001017248 | 0.001017214 | 0.001017325 | 0.001102102 | 0.001017283 | 0.001186919 | 0.001864984 | 0.00111721
20029 | 0.001314033 | 0.001737881 | 0.001822651 | 0.001864984 | 0.001822478 | 0.001737763 | 0.001695488 | 0.001653098 | 0.001780147 | 0.001653097 | 0.001653041 | 0.001695488 | 0.001864984 | 0.002204018 | 0.001749939 | 20029 | 0.001229212 | 0.001313989 | 0.001398861 | 0.001356322 | 0.001313944 | 0.001229253 | 0.001186768 | 0.001186959 | 0.001314078 | 0.001271502 | 0.001313967 | 0.001314033 | 0.001356479 | 0.001737933 | 0.001323093
20030 | 0.0004238997 | 0.001737763 | 0.001780207 | 0.001780207 | 0.001780147 | 0.001525876 | 0.001653097 | 0.00169543 | 0.00165293 | 0.001653097 | 0.001737822 | 0.001780268 | 0.001737763 | 0.002034745 | 0.001640947 | 20030 | 0.0005086278 | 0.0004662341 | 0.0005510327 | 0.000508534 | 0.0005511251 | 0.0003391082 | 0.0003814412 | 0.0004238709 | 0.0002966642 | 0.0003815523 | 0.0003391197 | 0.0004237886 | 0.0005086624 | 0.0007629677 | 0.0004601949
20084 | 0.001483593 | 0.001737874 | 0.001780268 | 0.001822602 | 0.00186481 | 0.001653097 | 0.001653098 | 0.00169543 | 0.001653042 | 0.001653153 | 0.00169543 | 0.001780207 | 0.001822651 | 0.001949827 | 0.001731792 | 20084 | 0.001483543 | 0.001483593 | 0.001525876 | 0.001483593 | 0.001525824 | 0.001356322 | 0.001441245 | 0.001398813 | 0.001313989 | 0.001356368 | 0.001441148 | 0.00144105 | 0.001525928 | 0.001780096 | 0.001468385
20087 | 0.001441197 | 0.001653209 | 0.001822651 | 0.001822651 | 0.001822602 | 0.001653042 | 0.00165293 | 0.001653042 | 0.001653097 | 0.001653097 | 0.001737874 | 0.001695545 | 0.001780268 | 0.002034538 | 0.001719696 | 20087 | 0.001441161 | 0.001441148 | 0.001441148 | 0.001398702 | 0.001441001 | 0.001313944 | 0.001271502 | 0.001356414 | 0.001229253 | 0.001356368 | 0.001313922 | 0.001398766 | 0.001441308 | 0.001737815 | 0.001398747
20089 | 0.001398702 | 0.001737933 | 0.001822713 | 0.001737874 | 0.001780207 | 0.001610598 | 0.001653042 | 0.001610762 | 0.001610653 | 0.001610598 | 0.001695488 | 0.001737874 | 0.001780268 | 0.002034607 | 0.001701523 | 20089 | 0.001356414 | 0.001313989 | 0.001483593 | 0.001483532 | 0.001441099 | 0.001271545 | 0.001313944 | 0.001271545 | 0.001356479 | 0.001313922 | 0.001356368 | 0.001398766 | 0.001398766 | 0.001780207 | 0.001395726
20090 | 0.002500841 | 0.001653153 | 0.001737881 | 0.001780268 | 0.001780268 | 0.001610653 | 0.001653042 | 0.00169543 | 0.001568262 | 0.001653042 | 0.00169543 | 0.001737763 | 0.001737933 | 0.002204167 | 0.001786295 | 20090 | 0.002500757 | 0.002585709 | 0.00267013 | 0.002585709 | 0.002670401 | 0.002543176 | 0.002543262 | 0.002500757 | 0.002543287 | 0.002585621 | 0.002543201 | 0.002627867 | 0.002627867 | 0.002966874 | 0.002606758
20006 | 0.001229142 | 0.001822651 | 0.001907447 | 0.001864984 | 0.001780207 | 0.001737704 | 0.001780268 | 0.001695488 | 0.001780268 | 0.001737874 | 0.001737874 | 0.001822478 | 0.001865 | 0.002331203 | 0.001792328 | 20006 | 0.001356479 | 0.001398766 | 0.001313989 | 0.001314033 | 0.001356322 | 0.001229212 | 0.001313833 | 0.001229253 | 0.001356414 | 0.001356322 | 0.001314033 | 0.001313989 | 0.001314078 | 0.001864984 | 0.001359408
20012 | 0.00169543 | 0.001737933 | 0.001864984 | 0.001864936 | 0.001737815 | 0.001695545 | 0.001737763 | 0.001695488 | 0.00169543 | 0.001780268 | 0.001737874 | 0.001737874 | 0.001864984 | 0.002500671916 | 0.0018105 | 20012 | 0.001652986 | 0.001737933 | 0.001737992 | 0.001737822 | 0.00169543 | 0.001653153 | 0.001653042 | 0.001610653 | 0.001610598 | 0.001695488 | 0.001695488 | 0.001652986 | 0.001780328 | 0.002416091 | 0.001737856
20004 | 0.002034358 | 0.001780268 | 0.001780147 | 0.001864873 | 0.001864984 | 0.00182254 | 0.001737874 | 0.001652986 | 0.001737874 | 0.00182254 | 0.001737815 | 0.001907364 | 0.001949848 | 0.002458396 | 0.001867991 | 20004 | 0.002076912 | 0.002119315 | 0.002161833 | 0.002119387 | 0.002034607 | 0.001992205 | 0.001949893 | 0.001992205 | 0.002034607 | 0.002076912 | 0.002119387 | 0.001992205 | 0.00224646 | 0.002670492 | 0.002113316
20007 | 0.001102028 | 0.00182254 | 0.001864984 | 0.001907428 | 0.001864984 | 0.001737874 | 0.001737874 | 0.001780268 | 0.001737763 | 0.001780207 | 0.001780147 | 0.001822775 | 0.001992273 | 0.002288792 | 0.001801424 | 20007 | 0.001102102 | 0.001101953 | 0.001271588 | 0.001144435 | 0.001144435 | 0.001101953 | 0.001144435 | 0.001102102 | 0.001229212 | 0.001059618 | 0.001144396 | 0.001144435 | 0.001144512 | 0.001695373 | 0.001180753
20008 | 0.001271502 | 0.001780147 | 0.001737822 | 0.001865047 | 0.001822602 | 0.001737874 | 0.001737874 | 0.001737881 | 0.001737763 | 0.001737874 | 0.00182259 | 0.001822478 | 0.001865111 | 0.002500757 | 0.00179838 | 20008 | 0.001271742 | 0.001313944 | 0.001398813 | 0.001398655 | 0.001313989 | 0.001271656 | 0.001186808 | 0.001144474 | 0.001186808 | 0.001313944 | 0.001313989 | 0.001314033 | 0.001356433 | 0.002161648 | 0.001353353
20018 | 0.0005509953 | 0.001780036 | 0.001907317 | 0.001822602 | 0.001780268 | 0.001737874 | 0.001737763 | 0.001695488 | 0.001695488 | 0.00169543 | 0.001780268 | 0.00182254 | 0.001865047 | 0.002161722 | 0.001716631 | 20018 | 0.0005510878 | 0.0005933283 | 0.0006782395 | 0.0005509767 | 0.0005086624 | 0.0003814542 | 0.0005086796 | 0.0004662183 | 0.0004662341 | 0.0005933484 | 0.0005085513 | 0.0005934797 | 0.0005509953 | 0.0009324366 | 0.0005631209
20013 | 0.001525876 | 0.001822602 | 0.001780268 | 0.001864921 | 0.001780328 | 0.00169543 | 0.001653097 | 0.00169543 | 0.001653097 | 0.001780268 | 0.001737815 | 0.00182254 | 0.00182254 | 0.002373616 | 0.001786273 | 20013 | 0.001441308 | 0.001441148 | 0.001568209 | 0.001441099 | 0.001483482 | 0.001398719 | 0.001441148 | 0.001398719 | 0.001398813 | 0.001441099 | 0.001441148 | 0.001398813 | 0.001525935 | 0.002119276 | 0.001495637
20014 | 0.00144105 | 0.001780207 | 0.00182254 | 0.001864921 | 0.001737933 | 0.001653153 | 0.001780268 | 0.001737815 | 0.001695488 | 0.001737704 | 0.00182254 | 0.001780207 | 0.001864873 | 0.00245859 | 0.001798378 | 20014 | 0.001441259 | 0.001441148 | 0.001441099 | 0.001483543 | 0.001398702 | 0.001441148 | 0.001356322 | 0.001271588 | 0.001356322 | 0.001398607 | 0.001398655 | 0.001441099 | 0.001441197 | 0.002161648 | 0.00146231
20047 | 0.001483331 | 0.001780268 | 0.001864873 | 0.001822664 | 0.001865047 | 0.001737822 | 0.00182254 | 0.00169543 | 0.001695545 | 0.001737822 | 0.001822602 | 0.00182254 | 0.001822713 | 0.002119387 | 0.001792327 | 20047 | 0.001356368 | 0.001441148 | 0.001483593 | 0.001526031 | 0.001441148 | 0.001398719 | 0.001356368 | 0.001398766 | 0.001356368 | 0.001441197 | 0.001441148 | 0.001441148 | 0.001441197 | 0.001822478 | 0.001453263
20049 | 0.002670311 | 0.001780207 | 0.001780268 | 0.001907493 | 0.001822478 | 0.001737815 | 0.001737933 | 0.00169543 | 0.001737874 | 0.001780207 | 0.001780268 | 0.00182254 | 0.001864984 | 0.002288758 | 0.001886183 | 20049 | 0.002585534 | 0.002585358 | 0.00267022 | 0.002670492 | 0.002670311 | 0.002627867 | 0.002585621 | 0.002585621 | 0.002627978 | 0.002628067 | 0.002627978 | 0.002712644 | 0.002755181 | 0.003178865 | 0.00267941
20031 | 0.001398607 | 0.001865047 | 0.001907253 | 0.001865047 | 0.001907493 | 0.001822602 | 0.001780268 | 0.001780268 | 0.001737822 | 0.001822651 | 0.001865047 | 0.001907253 | 0.001864984 | 0.00228887 | 0.001843801 | 20031 | 0.00144121 | 0.001441148 | 0.001398766 | 0.001441099 | 0.001441099 | 0.001313967 | 0.001356322 | 0.001313833 | 0.001314078 | 0.001271545 | 0.001356368 | 0.001441148 | 0.001483593 | 0.001907447 | 0.001422973
20036 | 0.001695545 | 0.001737992 | 0.001780268 | 0.001864984 | 0.001822651 | 0.001695488 | 0.001780268 | 0.001653042 | 0.00182254 | 0.001780328 | 0.001822664 | 0.001822478 | 0.001864984 | 0.002331361 | 0.001819614 | 20036 | 0.001780268 | 0.001737815 | 0.001737992 | 0.001737874 | 0.001653097 | 0.001695373 | 0.001653042 | 0.001653153 | 0.001695488 | 0.001653042 | 0.001780268 | 0.00169543 | 0.001780207 | 0.002331282 | 0.001756024
20039 | 0.001992162 | 0.001737992 | 0.001780268 | 0.001865047 | 0.001864984 | 0.001780268 | 0.001695488 | 0.001653153 | 0.001653042 | 0.001695545 | 0.001737874 | 0.001822651 | 0.001822602 | 0.002203981 | 0.001807504 | 20039 | 0.002077194 | 0.002119387 | 0.002076912 | 0.002119459 | 0.001992273 | 0.001992162 | 0.001949827 | 0.001907382 | 0.001992273 | 0.001907493 | 0.002077053 | 0.00199234 | 0.002076871 | 0.002500783 | 0.002055815
20052 | 0.001186808 | 0.001822478 | 0.001907317 | 0.001864984 | 0.001864984 | 0.00182254 | 0.001737763 | 0.001780207 | 0.001780086 | 0.001780268 | 0.00182254 | 0.001949761 | 0.001992273 | 0.002204056 | 0.001822576 | 20052 | 0.001059694 | 0.00127157 | 0.001186919 | 0.001229253 | 0.001144396 | 0.001059622 | 0.001102028 | 0.001186808 | 0.001144285 | 0.001144512 | 0.001186808 | 0.001271588 | 0.001186808 | 0.001483442 | 0.001189838
20060 | 0.001314123 | 0.001737763 | 0.001780268 | 0.001865111 | 0.001907364 | 0.001737704 | 0.00169543 | 0.001695488 | 0.00169543 | 0.001780388 | 0.001780207 | 0.001822602 | 0.001822713 | 0.002034607 | 0.001762086 | 20060 | 0.001229295 | 0.001313989 | 0.001398813 | 0.001356322 | 0.001313989 | 0.00122917 | 0.001271545 | 0.001186848 | 0.001271588 | 0.001229253 | 0.001229253 | 0.001356414 | 0.001356322 | 0.00165293 | 0.001313981
20066 | 0.0005511065 | 0.001780207 | 0.001780268 | 0.001907382 | 0.001822713 | 0.001652986 | 0.001737763 | 0.001737704 | 0.001737763 | 0.001737763 | 0.001695545 | 0.00169543 | 0.001907428 | 0.001949848 | 0.001692422 | 20066 | 0.0005086624 | 0.000551014 | 0.0006358155 | 0.000635794 | 0.0005933283 | 0.0005934394 | 0.000508534 | 0.0005086796 | 0.0004662341 | 0.0005509953 | 0.0005934193 | 0.0005509767 | 0.0005509953 | 0.0008053265 | 0.0005752296
20067 | 0.001441099 | 0.001780207 | 0.001822651 | 0.001907364 | 0.001865111 | 0.001737815 | 0.001780268 | 0.001695373 | 0.001737874 | 0.001737874 | 0.001780328 | 0.001864984 | 0.00182254 | 0.002119387 | 0.001792348 | 20067 | 0.001483593 | 0.001441099 | 0.001568373 | 0.001483543 | 0.001525979 | 0.001398655 | 0.001398702 | 0.001356368 | 0.001441001 | 0.001483442 | 0.001398607 | 0.001483543 | 0.001525979 | 0.001822664 | 0.001486539
20072 | 0.001525876 | 0.001780268 | 0.001864984 | 0.001780268 | 0.00182259 | 0.001737933 | 0.001653097 | 0.001695488 | 0.001780328 | 0.001780268 | 0.001780268 | 0.001822651 | 0.001864984 | 0.002119244 | 0.001786303 | 20072 | 0.001398766 | 0.001398702 | 0.001483593 | 0.001441148 | 0.001398766 | 0.001356276 | 0.001356368 | 0.001398766 | 0.001313922 | 0.001356433 | 0.001483593 | 0.001441148 | 0.001398655 | 0.001652986 | 0.001419937
20017 | 0.001653097 | 0.001780207 | 0.001865111 | 0.001865 | 0.001780207 | 0.001695488 | 0.001695488 | 0.001653097 | 0.001737822 | 0.001780268 | 0.001780147 | 0.001780268 | 0.001864984 | 0.002416061 | 0.001810517 | 20017 | 0.001695373 | 0.001653097 | 0.001780207 | 0.001737815 | 0.001737874 | 0.001737763 | 0.001780147 | 0.001610653 | 0.001695488 | 0.00165293 | 0.001653042 | 0.001653098 | 0.00182254 | 0.002458257 | 0.00176202